## fluids_meta
fluid_id | ROA | adensante | dens_susp | dens_solids | teor_solids | dp_medio | m | n
5 | 0 | 1 | 1.17 | 2.311 | 0.127 | 25.16 | 1.344 | 0.397
6 | 0 | 1 | 1.369 | 3.2009 | 0.169 | 23.34 | 2.57 | 0.38
7 | 0 | 1 | 1.582 | 3.669 | 0.246 | 26.99 | 4.964 | 0.294
8 | 0 | 1 | 1.75 | 3.9547 | 0.31 | 24.56 | 8.683 | 0.201
9 | 1.5 | 1 | 1.479 | 3.555 | 0.0928 | 23.94 | 2.476 | 0.472
10 | 1.5 | 1 | 1.238 | 2.792 | 0.0727 | 24.35 | 1.214 | 0.452

## measurements
fluid_id | altura | tempo | concentracao
5 | 0.5 | 1 | 0.04206061
5 | 0.5 | 2 | 0.06026235
5 | 0.5 | 3 | 0.06561216
5 | 0.5 | 5 | 0.0668711
5 | 0.5 | 6 | 0.06625627
5 | 0.5 | 7 | 0.06785679
5 | 0.5 | 8 | 0.06552908
5 | 0.5 | 10 | 0.06666572
5 | 0.5 | 12 | 0.06861482
5 | 0.5 | 13 | 0.06789051
5 | 0.5 | 14 | 0.06661828
5 | 0.5 | 15 | 0.06894093
5 | 0.5 | 16 | 0.0660871
5 | 0.5 | 19 | 0.06905317
5 | 0.5 | 20 | 0.06761725
5 | 0.5 | 21 | 0.07044961
5 | 0.5 | 22 | 0.06835001
5 | 0.5 | 23 | 0.06899847
5 | 0.5 | 26 | 0.06852852
5 | 0.5 | 27 | 0.06538306
5 | 0.5 | 28 | 0.06883994
5 | 0.5 | 29 | 0.06814008
5 | 0.5 | 33 | 0.07089523
5 | 0.5 | 34 | 0.06847186
5 | 0.5 | 35 | 0.06774525
5 | 0.5 | 36 | 0.06992099
5 | 0.5 | 37 | 0.06944132
5 | 0.5 | 40 | 0.06760848
5 | 0.5 | 41 | 0.06919362
5 | 0.5 | 42 | 0.06979506
5 | 0.5 | 43 | 0.06984942
5 | 0.5 | 44 | 0.06940975
5 | 0.5 | 47 | 0.06956815
5 | 0.5 | 48 | 0.07071058
5 | 0.5 | 49 | 0.07007453
5 | 0.5 | 50 | 0.07223394
5 | 2 | 1 | 0.03673643
5 | 2 | 2 | 0.05926152
5 | 2 | 3 | 0.06288725
5 | 2 | 5 | 0.06405181
5 | 2 | 6 | 0.06239257
5 | 2 | 7 | 0.061674
5 | 2 | 8 | 0.06267249
5 | 2 | 10 | 0.06565029
5 | 2 | 12 | 0.06861482
5 | 2 | 13 | 0.0674505
5 | 2 | 14 | 0.0686545
5 | 2 | 15 | 0.06782273
5 | 2 | 16 | 0.06660974
5 | 2 | 19 | 0.06809468
5 | 2 | 20 | 0.07043748
5 | 2 | 21 | 0.0688101
5 | 2 | 22 | 0.0696486
5 | 2 | 23 | 0.0703662
5 | 2 | 26 | 0.06692547
5 | 2 | 27 | 0.06821197
5 | 2 | 28 | 0.06964516
5 | 2 | 29 | 0.0689011
5 | 2 | 33 | 0.07067132
5 | 2 | 34 | 0.06987486
5 | 2 | 35 | 0.0686475
5 | 2 | 36 | 0.07065989
5 | 2 | 37 | 0.06976612
5 | 2 | 40 | 0.06973438
5 | 2 | 41 | 0.06894611
5 | 2 | 42 | 0.06969881
5 | 2 | 43 | 0.07019905
5 | 2 | 44 | 0.06948939
5 | 2 | 47 | 0.07106144
5 | 2 | 48 | 0.07056924
5 | 2 | 49 | 0.07203894
5 | 2 | 50 | 0.07055999
5 | 4 | 1 | 0.03917031
5 | 4 | 2 | 0.05593701
5 | 4 | 3 | 0.06360002
5 | 4 | 5 | 0.06305896
5 | 4 | 6 | 0.06245672
5 | 4 | 7 | 0.06295277
5 | 4 | 8 | 0.06293103
5 | 4 | 10 | 0.065069
5 | 4 | 12 | 0.06846388
5 | 4 | 13 | 0.06848268
5 | 4 | 14 | 0.0686548
5 | 4 | 15 | 0.06898299
5 | 4 | 16 | 0.06361939
5 | 4 | 19 | 0.06983602
5 | 4 | 20 | 0.07059351
5 | 4 | 21 | 0.07022064
5 | 4 | 22 | 0.0671829
5 | 4 | 23 | 0.06983118
5 | 4 | 26 | 0.0683838
5 | 4 | 27 | 0.06883654
5 | 4 | 28 | 0.06857664
5 | 4 | 29 | 0.06758597
5 | 4 | 33 | 0.06862595
5 | 4 | 34 | 0.06952238
5 | 4 | 35 | 0.06992349
5 | 4 | 36 | 0.06778897
5 | 4 | 37 | 0.0697891
5 | 4 | 40 | 0.06905641
5 | 4 | 41 | 0.07190109
5 | 4 | 42 | 0.07052675
5 | 4 | 43 | 0.06951146
5 | 4 | 44 | 0.06921302
5 | 4 | 47 | 0.06993075
5 | 4 | 48 | 0.06800204
5 | 4 | 49 | 0.0710572
5 | 4 | 50 | 0.06963762
5 | 8 | 1 | 0.03707764
5 | 8 | 2 | 0.05538082
5 | 8 | 3 | 0.06428164
5 | 8 | 5 | 0.06256263
5 | 8 | 6 | 0.06215798
5 | 8 | 7 | 0.0652718
5 | 8 | 8 | 0.06226291
5 | 8 | 10 | 0.06651441
5 | 8 | 12 | 0.06768659
5 | 8 | 13 | 0.06709143
5 | 8 | 14 | 0.06676841
5 | 8 | 15 | 0.06762611
5 | 8 | 16 | 0.06527197
5 | 8 | 19 | 0.06695766
5 | 8 | 20 | 0.06711151
5 | 8 | 21 | 0.06865098
5 | 8 | 22 | 0.06825698
5 | 8 | 23 | 0.06968688
5 | 8 | 26 | 0.06905772
5 | 8 | 27 | 0.06639385
5 | 8 | 28 | 0.06802797
5 | 8 | 29 | 0.06676979
5 | 8 | 33 | 0.06833086
5 | 8 | 34 | 0.06893054
5 | 8 | 35 | 0.06788463
5 | 8 | 36 | 0.06842812
5 | 8 | 37 | 0.06778968
5 | 8 | 40 | 0.07031849
5 | 8 | 41 | 0.06916487
5 | 8 | 42 | 0.06906851
5 | 8 | 43 | 0.07033625
5 | 8 | 44 | 0.06935596
5 | 8 | 47 | 0.07032858
5 | 8 | 48 | 0.06950755
5 | 8 | 49 | 0.06962807
5 | 8 | 50 | 0.06987297
5 | 12 | 1 | 0.03667248
5 | 12 | 2 | 0.0570853
5 | 12 | 3 | 0.06112739
5 | 12 | 5 | 0.0650669
5 | 12 | 6 | 0.06216611
5 | 12 | 7 | 0.06247429
5 | 12 | 8 | 0.06118796
5 | 12 | 10 | 0.06477197
5 | 12 | 12 | 0.06811561
5 | 12 | 13 | 0.0640786
5 | 12 | 14 | 0.06479273
5 | 12 | 15 | 0.06720297
5 | 12 | 16 | 0.06467066
5 | 12 | 19 | 0.06528588
5 | 12 | 20 | 0.06584463
5 | 12 | 21 | 0.06453657
5 | 12 | 22 | 0.06780874
5 | 12 | 23 | 0.06603369
5 | 12 | 26 | 0.06542652
5 | 12 | 27 | 0.0648835
5 | 12 | 28 | 0.0662828
5 | 12 | 29 | 0.06513398
5 | 12 | 33 | 0.06687069
5 | 12 | 34 | 0.06651278
5 | 12 | 35 | 0.06520414
5 | 12 | 36 | 0.0658971
5 | 12 | 37 | 0.06497695
5 | 12 | 40 | 0.06609578
5 | 12 | 41 | 0.06635654
5 | 12 | 42 | 0.06685311
5 | 12 | 43 | 0.06669095
5 | 12 | 44 | 0.06790017
5 | 12 | 47 | 0.06812076
5 | 12 | 48 | 0.06877715
5 | 12 | 49 | 0.06728028
5 | 12 | 50 | 0.06653187
5 | 16 | 1 | 0.03414949
5 | 16 | 2 | 0.04658126
5 | 16 | 3 | 0.04799557
5 | 16 | 5 | 0.03611829
5 | 16 | 6 | 0.03285748
5 | 16 | 7 | 0.02556658
5 | 16 | 8 | 0.02870809
5 | 16 | 10 | 0.03084406
5 | 16 | 12 | 0.02795199
5 | 16 | 13 | 0.02505992
5 | 16 | 14 | 0.01640227
5 | 16 | 15 | 0.01359282
5 | 16 | 16 | 0.0172887
5 | 16 | 19 | 0.01508927
5 | 16 | 20 | 0.02128192
5 | 16 | 21 | 0.009918852
5 | 16 | 22 | 0.01267432
5 | 16 | 23 | 0.01133113
5 | 16 | 26 | 0.008915951
5 | 16 | 27 | 0.01000361
5 | 16 | 28 | 0.01161603
5 | 16 | 29 | 0.01098198
5 | 16 | 33 | 0.01106622
5 | 16 | 34 | 0.008717283
5 | 16 | 35 | 0.008667203
5 | 16 | 36 | 0.009539567
5 | 16 | 37 | 0.009267276
5 | 16 | 40 | 0.009302845
5 | 16 | 41 | 0.009198689
5 | 16 | 42 | 0.01124296
5 | 16 | 43 | 0.01116214
5 | 16 | 44 | 0.01294987
5 | 16 | 47 | 0.01156843
5 | 16 | 48 | 0.01189692
5 | 16 | 49 | 0.01297307
5 | 16 | 50 | 0.01162021
5 | 18 | 1 | 0.03517229
5 | 18 | 2 | 0.03163651
5 | 18 | 3 | 0.01010317
5 | 18 | 5 | 0.0064691
5 | 18 | 6 | 0.003555404
5 | 18 | 7 | 0.006550821
5 | 18 | 8 | 0.004647482
5 | 18 | 10 | 0.006726413
5 | 18 | 12 | 0.007878787
5 | 18 | 13 | 0.009031161
5 | 18 | 14 | 0.009123088
5 | 18 | 15 | 0.008368065
5 | 18 | 16 | 0.006610055
5 | 18 | 19 | 0.009797318
5 | 18 | 20 | 0.01000493
5 | 18 | 21 | 0.009379701
5 | 18 | 22 | 0.009408719
5 | 18 | 23 | 0.009040476
5 | 18 | 26 | 0.008688746
5 | 18 | 27 | 0.009685888
5 | 18 | 28 | 0.008670972
5 | 18 | 29 | 0.01032652
5 | 18 | 33 | 0.01060959
5 | 18 | 34 | 0.00960427
5 | 18 | 35 | 0.009497058
5 | 18 | 36 | 0.01005497
5 | 18 | 37 | 0.008741074
5 | 18 | 40 | 0.009630795
5 | 18 | 41 | 0.01038781
5 | 18 | 42 | 0.009951217
5 | 18 | 43 | 0.01054568
5 | 18 | 44 | 0.010162
5 | 18 | 47 | 0.01186056
5 | 18 | 48 | 0.0114132
5 | 18 | 49 | 0.01169563
5 | 18 | 50 | 0.01020144
5 | 20 | 1 | 0.0362798
5 | 20 | 2 | 0.004956992
5 | 20 | 3 | 0.008865151
5 | 20 | 5 | 0.006270048
5 | 20 | 6 | 0.004686153
5 | 20 | 7 | 0.00527302
5 | 20 | 8 | 0.003734924
5 | 20 | 10 | 0.00714494
5 | 20 | 12 | 0.008446883
5 | 20 | 13 | 0.007547348
5 | 20 | 14 | 0.008020264
5 | 20 | 15 | 0.008602496
5 | 20 | 16 | 0.007037719
5 | 20 | 19 | 0.01019009
5 | 20 | 20 | 0.01003057
5 | 20 | 21 | 0.008751597
5 | 20 | 22 | 0.009382582
5 | 20 | 23 | 0.01019473
5 | 20 | 26 | 0.01067227
5 | 20 | 27 | 0.00870245
5 | 20 | 28 | 0.01061969
5 | 20 | 29 | 0.009634465
5 | 20 | 33 | 0.008532552
5 | 20 | 34 | 0.009697449
5 | 20 | 35 | 0.008435248
5 | 20 | 36 | 0.007715833
5 | 20 | 37 | 0.009761283
5 | 20 | 40 | 0.008840622
5 | 20 | 41 | 0.01064498
5 | 20 | 42 | 0.01042203
5 | 20 | 43 | 0.01098441
5 | 20 | 44 | 0.01078445
5 | 20 | 47 | 0.009800988
5 | 20 | 48 | 0.0107331
5 | 20 | 49 | 0.01071995
5 | 20 | 50 | 0.01093558
5 | 23 | 1 | 0.03298094
5 | 23 | 2 | 0.004141838
5 | 23 | 3 | 0.009551654
5 | 23 | 5 | 0.005988771
5 | 23 | 6 | 0.003836488
5 | 23 | 7 | 0.004291604
5 | 23 | 8 | 0.003883322
5 | 23 | 10 | 0.006919937
5 | 23 | 12 | 0.01003912
5 | 23 | 13 | 0.008463322
5 | 23 | 14 | 0.008510874
5 | 23 | 15 | 0.009244451
5 | 23 | 16 | 0.008703436
5 | 23 | 19 | 0.009730458
5 | 23 | 20 | 0.009965345
5 | 23 | 21 | 0.01109444
5 | 23 | 22 | 0.01036027
5 | 23 | 23 | 0.01076875
5 | 23 | 26 | 0.01162989
5 | 23 | 27 | 0.01085146
5 | 23 | 28 | 0.01133611
5 | 23 | 29 | 0.01093333
5 | 23 | 33 | 0.01287231
5 | 23 | 34 | 0.01333068
5 | 23 | 35 | 0.01143205
5 | 23 | 36 | 0.009254271
5 | 23 | 37 | 0.009182032
5 | 23 | 40 | 0.01030783
5 | 23 | 41 | 0.00967836
5 | 23 | 42 | 0.01080304
5 | 23 | 43 | 0.01207386
5 | 23 | 44 | 0.01205783
5 | 23 | 47 | 0.01074826
5 | 23 | 48 | 0.01067026
5 | 23 | 49 | 0.01056901
5 | 23 | 50 | 0.01170127
6 | 0.5 | 1 | 0.09592365
6 | 0.5 | 2 | 0.1293027
6 | 0.5 | 3 | 0.1336341
6 | 0.5 | 5 | 0.1338756
6 | 0.5 | 6 | 0.1352924
6 | 0.5 | 7 | 0.1356442
6 | 0.5 | 8 | 0.1351831
6 | 0.5 | 9 | 0.1314772
6 | 0.5 | 10 | 0.1377732
6 | 0.5 | 12 | 0.1386582
6 | 0.5 | 13 | 0.1378406
6 | 0.5 | 14 | 0.1375974
6 | 0.5 | 15 | 0.1375539
6 | 0.5 | 16 | 0.1370545
6 | 0.5 | 19 | 0.1384241
6 | 0.5 | 20 | 0.1392991
6 | 0.5 | 21 | 0.1381166
6 | 0.5 | 22 | 0.140106
6 | 0.5 | 23 | 0.1389479
6 | 0.5 | 26 | 0.1390917
6 | 0.5 | 27 | 0.1392069
6 | 0.5 | 28 | 0.139625
6 | 0.5 | 29 | 0.1391647
6 | 0.5 | 33 | 0.1389696
6 | 0.5 | 34 | 0.1396643
6 | 0.5 | 35 | 0.1388627
6 | 0.5 | 36 | 0.1407605
6 | 0.5 | 37 | 0.1411348
6 | 0.5 | 40 | 0.1402413
6 | 0.5 | 41 | 0.1430229
6 | 0.5 | 42 | 0.1409427
6 | 0.5 | 43 | 0.1419266
6 | 0.5 | 44 | 0.1408612
6 | 0.5 | 47 | 0.1412735
6 | 0.5 | 48 | 0.1424979
6 | 0.5 | 49 | 0.1406772
6 | 0.5 | 50 | 0.141486
6 | 2 | 1 | 0.09567791
6 | 2 | 2 | 0.1248749
6 | 2 | 3 | 0.1296121
6 | 2 | 5 | 0.1344272
6 | 2 | 6 | 0.1345282
6 | 2 | 7 | 0.1330867
6 | 2 | 8 | 0.1324705
6 | 2 | 9 | 0.1330293
6 | 2 | 10 | 0.1359067
6 | 2 | 12 | 0.1391874
6 | 2 | 13 | 0.1384628
6 | 2 | 14 | 0.1378609
6 | 2 | 15 | 0.1371211
6 | 2 | 16 | 0.1377732
6 | 2 | 19 | 0.1381876
6 | 2 | 20 | 0.1376455
6 | 2 | 21 | 0.1363701
6 | 2 | 22 | 0.1369569
6 | 2 | 23 | 0.136743
6 | 2 | 26 | 0.1371713
6 | 2 | 27 | 0.136451
6 | 2 | 28 | 0.136885
6 | 2 | 29 | 0.1375238
6 | 2 | 33 | 0.1364845
6 | 2 | 34 | 0.1354646
6 | 2 | 35 | 0.1362167
6 | 2 | 36 | 0.1373195
6 | 2 | 37 | 0.1374491
6 | 2 | 40 | 0.1375609
6 | 2 | 41 | 0.1378718
6 | 2 | 42 | 0.1387576
6 | 2 | 43 | 0.1379601
6 | 2 | 44 | 0.1375795
6 | 2 | 47 | 0.1380084
6 | 2 | 48 | 0.1379503
6 | 2 | 49 | 0.1370501
6 | 2 | 50 | 0.138117
6 | 4 | 1 | 0.09238482
6 | 4 | 2 | 0.1215185
6 | 4 | 3 | 0.1289047
6 | 4 | 5 | 0.1347754
6 | 4 | 6 | 0.1330454
6 | 4 | 7 | 0.1336565
6 | 4 | 8 | 0.1347084
6 | 4 | 9 | 0.1314902
6 | 4 | 10 | 0.1353679
6 | 4 | 12 | 0.1388036
6 | 4 | 13 | 0.1376249
6 | 4 | 14 | 0.1361437
6 | 4 | 15 | 0.1378867
6 | 4 | 16 | 0.1345113
6 | 4 | 19 | 0.1376142
6 | 4 | 20 | 0.1370568
6 | 4 | 21 | 0.1362247
6 | 4 | 22 | 0.1385547
6 | 4 | 23 | 0.1366677
6 | 4 | 26 | 0.1384786
6 | 4 | 27 | 0.1377035
6 | 4 | 28 | 0.1362726
6 | 4 | 29 | 0.1368698
6 | 4 | 33 | 0.1367075
6 | 4 | 34 | 0.136444
6 | 4 | 35 | 0.1383874
6 | 4 | 36 | 0.1377552
6 | 4 | 37 | 0.1369733
6 | 4 | 40 | 0.1369668
6 | 4 | 41 | 0.1379174
6 | 4 | 42 | 0.1378152
6 | 4 | 43 | 0.13872
6 | 4 | 44 | 0.1375222
6 | 4 | 47 | 0.1383729
6 | 4 | 48 | 0.1396549
6 | 4 | 49 | 0.1379336
6 | 4 | 50 | 0.1390092
6 | 8 | 1 | 0.09495547
6 | 8 | 2 | 0.1188224
6 | 8 | 3 | 0.1277973
6 | 8 | 5 | 0.1319655
6 | 8 | 6 | 0.1323512
6 | 8 | 7 | 0.1345701
6 | 8 | 8 | 0.1322139
6 | 8 | 9 | 0.1302919
6 | 8 | 10 | 0.1366741
6 | 8 | 12 | 0.135694
6 | 8 | 13 | 0.1362757
6 | 8 | 14 | 0.1352192
6 | 8 | 15 | 0.1355014
6 | 8 | 16 | 0.1358802
6 | 8 | 19 | 0.1387421
6 | 8 | 20 | 0.1375102
6 | 8 | 21 | 0.1359839
6 | 8 | 22 | 0.1364143
6 | 8 | 23 | 0.1367032
6 | 8 | 26 | 0.136838
6 | 8 | 27 | 0.136013
6 | 8 | 28 | 0.1372061
6 | 8 | 29 | 0.1373693
6 | 8 | 33 | 0.1347525
6 | 8 | 34 | 0.1397247
6 | 8 | 35 | 0.1341598
6 | 8 | 36 | 0.1380477
6 | 8 | 37 | 0.1370659
6 | 8 | 40 | 0.1365879
6 | 8 | 41 | 0.138131
6 | 8 | 42 | 0.1390127
6 | 8 | 43 | 0.1377481
6 | 8 | 44 | 0.1381076
6 | 8 | 47 | 0.1374928
6 | 8 | 48 | 0.1375173
6 | 8 | 49 | 0.1363101
6 | 8 | 50 | 0.1391816
6 | 12 | 1 | 0.09502368
6 | 12 | 2 | 0.1168287
6 | 12 | 3 | 0.1244814
6 | 12 | 5 | 0.131262
6 | 12 | 6 | 0.130611
6 | 12 | 7 | 0.1316533
6 | 12 | 8 | 0.1320105
6 | 12 | 9 | 0.1311117
6 | 12 | 10 | 0.1352214
6 | 12 | 12 | 0.1343897
6 | 12 | 13 | 0.1339081
6 | 12 | 14 | 0.1348923
6 | 12 | 15 | 0.1329337
6 | 12 | 16 | 0.1335074
6 | 12 | 19 | 0.134468
6 | 12 | 20 | 0.1364701
6 | 12 | 21 | 0.1345981
6 | 12 | 22 | 0.1353103
6 | 12 | 23 | 0.134866
6 | 12 | 26 | 0.1367718
6 | 12 | 27 | 0.1348376
6 | 12 | 28 | 0.1354158
6 | 12 | 29 | 0.1360531
6 | 12 | 33 | 0.1348296
6 | 12 | 34 | 0.1353869
6 | 12 | 35 | 0.1353236
6 | 12 | 36 | 0.1359242
6 | 12 | 37 | 0.1351253
6 | 12 | 40 | 0.1376655
6 | 12 | 41 | 0.1356628
6 | 12 | 42 | 0.1355601
6 | 12 | 43 | 0.1356541
6 | 12 | 44 | 0.1360535
6 | 12 | 47 | 0.1371231
6 | 12 | 48 | 0.1352041
6 | 12 | 49 | 0.1355365
6 | 12 | 50 | 0.136688
6 | 16 | 1 | 0.09260249
6 | 16 | 2 | 0.1127763
6 | 16 | 3 | 0.1201058
6 | 16 | 5 | 0.1213216
6 | 16 | 6 | 0.12259
6 | 16 | 7 | 0.1231726
6 | 16 | 8 | 0.122103
6 | 16 | 9 | 0.1152993
6 | 16 | 10 | 0.1175403
6 | 16 | 12 | 0.1067979
6 | 16 | 13 | 0.1179687
6 | 16 | 14 | 0.1080052
6 | 16 | 15 | 0.1162977
6 | 16 | 16 | 0.1065877
6 | 16 | 19 | 0.118516
6 | 16 | 20 | 0.1155719
6 | 16 | 21 | 0.103639
6 | 16 | 22 | 0.1242284
6 | 16 | 23 | 0.1133998
6 | 16 | 26 | 0.1107114
6 | 16 | 27 | 0.1121122
6 | 16 | 28 | 0.1128967
6 | 16 | 29 | 0.1104967
6 | 16 | 33 | 0.09744276
6 | 16 | 34 | 0.09809719
6 | 16 | 35 | 0.1092258
6 | 16 | 36 | 0.1093187
6 | 16 | 37 | 0.09586054
6 | 16 | 40 | 0.09856247
6 | 16 | 41 | 0.08831122
6 | 16 | 42 | 0.09685445
6 | 16 | 43 | 0.09768842
6 | 16 | 44 | 0.09453737
6 | 16 | 47 | 0.114529
6 | 16 | 48 | 0.1173629
6 | 16 | 49 | 0.1082002
6 | 16 | 50 | 0.1078234
6 | 18 | 1 | 0.09265105
6 | 18 | 2 | 0.1014536
6 | 18 | 3 | 0.004617004
6 | 18 | 5 | 0.002220406
6 | 18 | 6 | 0.002315008
6 | 18 | 7 | 0.001891071
6 | 18 | 8 | 0.002102746
6 | 18 | 9 | 0.0009578529
6 | 18 | 10 | 0.002609034
6 | 18 | 12 | 0.003412429
6 | 18 | 13 | 0.003243835
6 | 18 | 14 | 0.00324188
6 | 18 | 15 | 0.002878333
6 | 18 | 16 | 0.002643847
6 | 18 | 19 | 0.003378625
6 | 18 | 20 | 0.003078405
6 | 18 | 21 | 0.002868276
6 | 18 | 22 | 0.003352983
6 | 18 | 23 | 0.002887599
6 | 18 | 26 | 0.003050191
6 | 18 | 27 | 0.003304792
6 | 18 | 28 | 0.003146422
6 | 18 | 29 | 0.003206905
6 | 18 | 33 | 0.003130611
6 | 18 | 34 | 0.003328444
6 | 18 | 35 | 0.002822013
6 | 18 | 36 | 0.003336332
6 | 18 | 37 | 0.003304027
6 | 18 | 40 | 0.003112599
6 | 18 | 41 | 0.003217065
6 | 18 | 42 | 0.003174348
6 | 18 | 43 | 0.003301751
6 | 18 | 44 | 0.003887339
6 | 18 | 47 | 0.003703508
6 | 18 | 48 | 0.003691675
6 | 18 | 49 | 0.003167918
6 | 18 | 50 | 0.003845383
6 | 20 | 1 | 0.0913032
6 | 20 | 2 | 0.001763518
6 | 20 | 3 | 0.003314087
6 | 20 | 5 | 0.002303203
6 | 20 | 6 | 0.00204123
6 | 20 | 7 | 0.001700413
6 | 20 | 8 | 0.001607639
6 | 20 | 9 | 0.0007060279
6 | 20 | 10 | 0.003179623
6 | 20 | 12 | 0.003281678
6 | 20 | 13 | 0.00329738
6 | 20 | 14 | 0.003146153
6 | 20 | 15 | 0.002226012
6 | 20 | 16 | 0.003040631
6 | 20 | 19 | 0.003483982
6 | 20 | 20 | 0.003376744
6 | 20 | 21 | 0.002940725
6 | 20 | 22 | 0.002878099
6 | 20 | 23 | 0.003383306
6 | 20 | 26 | 0.003138874
6 | 20 | 27 | 0.003906109
6 | 20 | 28 | 0.003564545
6 | 20 | 29 | 0.003662512
6 | 20 | 33 | 0.003000166
6 | 20 | 34 | 0.003503956
6 | 20 | 35 | 0.002619341
6 | 20 | 36 | 0.003348134
6 | 20 | 37 | 0.003000016
6 | 20 | 40 | 0.00340372
6 | 20 | 41 | 0.003710531
6 | 20 | 42 | 0.003123972
6 | 20 | 43 | 0.003925084
6 | 20 | 44 | 0.003948399
6 | 20 | 47 | 0.003706017
6 | 20 | 48 | 0.003320591
6 | 20 | 49 | 0.003090394
6 | 20 | 50 | 0.003574586
6 | 23 | 1 | 0.09007773
6 | 23 | 2 | 0.001375675
6 | 23 | 3 | 0.002981891
6 | 23 | 5 | 0.00257243
6 | 23 | 6 | 0.001465523
6 | 23 | 7 | 0.001494097
6 | 23 | 8 | 0.001477602
6 | 23 | 9 | 0.002993498
6 | 23 | 10 | 0.002733365
6 | 23 | 12 | 0.004563939
6 | 23 | 13 | 0.005299995
6 | 23 | 14 | 0.00407722
6 | 23 | 15 | 0.003752662
6 | 23 | 16 | 0.004283535
6 | 23 | 19 | 0.003406793
6 | 23 | 20 | 0.002985616
6 | 23 | 21 | 0.003395409
6 | 23 | 22 | 0.003290305
6 | 23 | 23 | 0.00352488
6 | 23 | 26 | 0.003520623
6 | 23 | 27 | 0.00322655
6 | 23 | 28 | 0.00295582
6 | 23 | 29 | 0.003091026
6 | 23 | 33 | 0.002941167
6 | 23 | 34 | 0.003428701
6 | 23 | 35 | 0.003343525
6 | 23 | 36 | 0.003290786
6 | 23 | 37 | 0.003430488
6 | 23 | 40 | 0.003553063
6 | 23 | 41 | 0.003255752
6 | 23 | 42 | 0.003093255
6 | 23 | 43 | 0.003190522
6 | 23 | 44 | 0.003614158
6 | 23 | 47 | 0.00416143
6 | 23 | 48 | 0.003394745
6 | 23 | 49 | 0.003557827
6 | 23 | 50 | 0.003540056
7 | 0.5 | 1 | 0.1191957
7 | 0.5 | 2 | 0.1479905
7 | 0.5 | 3 | 0.1551986
7 | 0.5 | 5 | 0.1567023
7 | 0.5 | 6 | 0.1576774
7 | 0.5 | 7 | 0.1577765
7 | 0.5 | 8 | 0.1560573
7 | 0.5 | 9 | 0.1599623
7 | 0.5 | 10 | 0.1607923
7 | 0.5 | 12 | 0.1607443
7 | 0.5 | 13 | 0.1606563
7 | 0.5 | 14 | 0.1628736
7 | 0.5 | 15 | 0.1621138
7 | 0.5 | 16 | 0.1621322
7 | 0.5 | 19 | 0.1627113
7 | 0.5 | 20 | 0.1636008
7 | 0.5 | 21 | 0.1635128
7 | 0.5 | 22 | 0.1633384
7 | 0.5 | 23 | 0.1631324
7 | 0.5 | 26 | 0.1640479
7 | 0.5 | 27 | 0.1635047
7 | 0.5 | 28 | 0.164519
7 | 0.5 | 29 | 0.1664884
7 | 0.5 | 33 | 0.1648215
7 | 0.5 | 34 | 0.1639835
7 | 0.5 | 35 | 0.1650348
7 | 0.5 | 36 | 0.1674683
7 | 0.5 | 37 | 0.166604
7 | 0.5 | 40 | 0.1673648
7 | 0.5 | 41 | 0.1688895
7 | 0.5 | 42 | 0.1671401
7 | 0.5 | 43 | 0.1674615
7 | 0.5 | 44 | 0.1664885
7 | 0.5 | 47 | 0.1679061
7 | 0.5 | 48 | 0.1680295
7 | 0.5 | 49 | 0.1737819
7 | 0.5 | 50 | 0.1691241
7 | 2 | 1 | 0.1203866
7 | 2 | 2 | 0.1469735
7 | 2 | 3 | 0.153429
7 | 2 | 5 | 0.1564516
7 | 2 | 6 | 0.1586108
7 | 2 | 7 | 0.1574057
7 | 2 | 8 | 0.1550178
7 | 2 | 9 | 0.159937
7 | 2 | 10 | 0.1622568
7 | 2 | 12 | 0.1609624
7 | 2 | 13 | 0.160206
7 | 2 | 14 | 0.1606614
7 | 2 | 15 | 0.1624801
7 | 2 | 16 | 0.1621696
7 | 2 | 19 | 0.1621574
7 | 2 | 20 | 0.1620824
7 | 2 | 21 | 0.1633882
7 | 2 | 22 | 0.162469
7 | 2 | 23 | 0.1619551
7 | 2 | 26 | 0.1625749
7 | 2 | 27 | 0.16217
7 | 2 | 28 | 0.1622005
7 | 2 | 29 | 0.1628389
7 | 2 | 33 | 0.1638411
7 | 2 | 34 | 0.1622368
7 | 2 | 35 | 0.1630868
7 | 2 | 36 | 0.1632324
7 | 2 | 37 | 0.1625383
7 | 2 | 40 | 0.163474
7 | 2 | 41 | 0.1634479
7 | 2 | 42 | 0.1627738
7 | 2 | 43 | 0.1627871
7 | 2 | 44 | 0.1643494
7 | 2 | 47 | 0.161973
7 | 2 | 48 | 0.1627971
7 | 2 | 49 | 0.1637891
7 | 2 | 50 | 0.1650479
7 | 4 | 1 | 0.1181649
7 | 4 | 2 | 0.145741
7 | 4 | 3 | 0.1542643
7 | 4 | 5 | 0.1577228
7 | 4 | 6 | 0.1576431
7 | 4 | 7 | 0.1578843
7 | 4 | 8 | 0.1565913
7 | 4 | 9 | 0.1611125
7 | 4 | 10 | 0.1627679
7 | 4 | 12 | 0.1629475
7 | 4 | 13 | 0.1633957
7 | 4 | 14 | 0.1632491
7 | 4 | 15 | 0.1633606
7 | 4 | 16 | 0.1644968
7 | 4 | 19 | 0.1649733
7 | 4 | 20 | 0.1640297
7 | 4 | 21 | 0.163901
7 | 4 | 22 | 0.1643162
7 | 4 | 23 | 0.1644421
7 | 4 | 26 | 0.1652199
7 | 4 | 27 | 0.1637341
7 | 4 | 28 | 0.1634866
7 | 4 | 29 | 0.1643769
7 | 4 | 33 | 0.1644159
7 | 4 | 34 | 0.1648956
7 | 4 | 35 | 0.1648702
7 | 4 | 36 | 0.1645512
7 | 4 | 37 | 0.1637622
7 | 4 | 40 | 0.1647276
7 | 4 | 41 | 0.1652405
7 | 4 | 42 | 0.1667575
7 | 4 | 43 | 0.1662107
7 | 4 | 44 | 0.1655927
7 | 4 | 47 | 0.1660542
7 | 4 | 48 | 0.1649379
7 | 4 | 49 | 0.1655092
7 | 4 | 50 | 0.1666248
7 | 8 | 1 | 0.1177483
7 | 8 | 2 | 0.1462856
7 | 8 | 3 | 0.1546716
7 | 8 | 5 | 0.1598565
7 | 8 | 6 | 0.1575925
7 | 8 | 7 | 0.159741
7 | 8 | 8 | 0.1581254
7 | 8 | 9 | 0.1620052
7 | 8 | 10 | 0.1636948
7 | 8 | 12 | 0.1654213
7 | 8 | 13 | 0.1639237
7 | 8 | 14 | 0.1639647
7 | 8 | 15 | 0.1637957
7 | 8 | 16 | 0.1642378
7 | 8 | 19 | 0.1650746
7 | 8 | 20 | 0.1642957
7 | 8 | 21 | 0.1651835
7 | 8 | 22 | 0.1664445
7 | 8 | 23 | 0.1650002
7 | 8 | 26 | 0.1668449
7 | 8 | 27 | 0.1646564
7 | 8 | 28 | 0.1650078
7 | 8 | 29 | 0.1667744
7 | 8 | 33 | 0.1653339
7 | 8 | 34 | 0.1662719
7 | 8 | 35 | 0.1644631
7 | 8 | 36 | 0.166894
7 | 8 | 37 | 0.1656816
7 | 8 | 40 | 0.1669361
7 | 8 | 41 | 0.1671207
7 | 8 | 42 | 0.166075
7 | 8 | 43 | 0.1675825
7 | 8 | 44 | 0.1663212
7 | 8 | 47 | 0.1673711
7 | 8 | 48 | 0.1671541
7 | 8 | 49 | 0.1677215
7 | 8 | 50 | 0.1674263
7 | 12 | 1 | 0.1194863
7 | 12 | 2 | 0.1449631
7 | 12 | 3 | 0.1545675
7 | 12 | 5 | 0.159488
7 | 12 | 6 | 0.1588639
7 | 12 | 7 | 0.1594712
7 | 12 | 8 | 0.1582651
7 | 12 | 9 | 0.1605665
7 | 12 | 10 | 0.1633311
7 | 12 | 12 | 0.1656902
7 | 12 | 13 | 0.1641914
7 | 12 | 14 | 0.1655063
7 | 12 | 15 | 0.1643977
7 | 12 | 16 | 0.1642288
7 | 12 | 19 | 0.1664146
7 | 12 | 20 | 0.1652606
7 | 12 | 21 | 0.1651102
7 | 12 | 22 | 0.1660674
7 | 12 | 23 | 0.1660898
7 | 12 | 26 | 0.1663144
7 | 12 | 27 | 0.1665077
7 | 12 | 28 | 0.1650462
7 | 12 | 29 | 0.1656127
7 | 12 | 33 | 0.1655593
7 | 12 | 34 | 0.1659346
7 | 12 | 35 | 0.1663581
7 | 12 | 36 | 0.1642836
7 | 12 | 37 | 0.1665762
7 | 12 | 40 | 0.1686055
7 | 12 | 41 | 0.1653201
7 | 12 | 42 | 0.1690087
7 | 12 | 43 | 0.1669737
7 | 12 | 44 | 0.1673003
7 | 12 | 47 | 0.1653276
7 | 12 | 48 | 0.1682901
7 | 12 | 49 | 0.1668418
7 | 12 | 50 | 0.1674184
7 | 16 | 1 | 0.1190661
7 | 16 | 2 | 0.1452838
7 | 16 | 3 | 0.1530269
7 | 16 | 5 | 0.1600174
7 | 16 | 6 | 0.1600837
7 | 16 | 7 | 0.1607554
7 | 16 | 8 | 0.1579328
7 | 16 | 9 | 0.1623337
7 | 16 | 10 | 0.1650485
7 | 16 | 12 | 0.1644691
7 | 16 | 13 | 0.1640578
7 | 16 | 14 | 0.1644271
7 | 16 | 15 | 0.1657031
7 | 16 | 16 | 0.1664948
7 | 16 | 19 | 0.1647502
7 | 16 | 20 | 0.1641491
7 | 16 | 21 | 0.1666403
7 | 16 | 22 | 0.1658267
7 | 16 | 23 | 0.1652763
7 | 16 | 26 | 0.1671475
7 | 16 | 27 | 0.1665327
7 | 16 | 28 | 0.1658319
7 | 16 | 29 | 0.1664518
7 | 16 | 33 | 0.1670576
7 | 16 | 34 | 0.1673076
7 | 16 | 35 | 0.1661648
7 | 16 | 36 | 0.165053
7 | 16 | 37 | 0.1676309
7 | 16 | 40 | 0.1671981
7 | 16 | 41 | 0.1673634
7 | 16 | 42 | 0.1659559
7 | 16 | 43 | 0.1696442
7 | 16 | 44 | 0.1675364
7 | 16 | 47 | 0.1689889
7 | 16 | 48 | 0.1690684
7 | 16 | 49 | 0.1676323
7 | 16 | 50 | 0.1694238
7 | 18 | 1 | 0.1173764
7 | 18 | 2 | 0.1437686
7 | 18 | 3 | 0.04613718
7 | 18 | 5 | 0.001946509
7 | 18 | 6 | 0.002071956
7 | 18 | 7 | 0.001783881
7 | 18 | 8 | 0.0007722775
7 | 18 | 9 | 0.002107918
7 | 18 | 10 | 0.002663045
7 | 18 | 12 | 0.002680833
7 | 18 | 13 | 0.002386939
7 | 18 | 14 | 0.002739051
7 | 18 | 15 | 0.002522269
7 | 18 | 16 | 0.002855515
7 | 18 | 19 | 0.002497531
7 | 18 | 20 | 0.002815472
7 | 18 | 21 | 0.002829242
7 | 18 | 22 | 0.002998839
7 | 18 | 23 | 0.002740769
7 | 18 | 26 | 0.0025874
7 | 18 | 27 | 0.002748018
7 | 18 | 28 | 0.002844475
7 | 18 | 29 | 0.003099379
7 | 18 | 33 | 0.002621411
7 | 18 | 34 | 0.002484389
7 | 18 | 35 | 0.00281569
7 | 18 | 36 | 0.002444944
7 | 18 | 37 | 0.003148459
7 | 18 | 40 | 0.003001303
7 | 18 | 41 | 0.002963055
7 | 18 | 42 | 0.002814195
7 | 18 | 43 | 0.002863517
7 | 18 | 44 | 0.00298269
7 | 18 | 47 | 0.002936221
7 | 18 | 48 | 0.003121271
7 | 18 | 49 | 0.00291218
7 | 18 | 50 | 0.003270497
7 | 20 | 1 | 0.1179157
7 | 20 | 2 | 0.002714122
7 | 20 | 3 | 0.002627788
7 | 20 | 5 | 0.001833359
7 | 20 | 6 | 0.001841543
7 | 20 | 7 | 0.001977347
7 | 20 | 8 | 0.0008268282
7 | 20 | 9 | 0.002014791
7 | 20 | 10 | 0.002566727
7 | 20 | 12 | 0.002620927
7 | 20 | 13 | 0.002324612
7 | 20 | 14 | 0.002726394
7 | 20 | 15 | 0.002375503
7 | 20 | 16 | 0.002688908
7 | 20 | 19 | 0.002894455
7 | 20 | 20 | 0.002741065
7 | 20 | 21 | 0.002616598
7 | 20 | 22 | 0.003082519
7 | 20 | 23 | 0.002695172
7 | 20 | 26 | 0.002674314
7 | 20 | 27 | 0.002959089
7 | 20 | 28 | 0.00300128
7 | 20 | 29 | 0.00298185
7 | 20 | 33 | 0.002876067
7 | 20 | 34 | 0.003071782
7 | 20 | 35 | 0.0029742
7 | 20 | 36 | 0.002840657
7 | 20 | 37 | 0.003072772
7 | 20 | 40 | 0.003236678
7 | 20 | 41 | 0.002953757
7 | 20 | 42 | 0.003100423
7 | 20 | 43 | 0.003115681
7 | 20 | 44 | 0.00306838
7 | 20 | 47 | 0.003048611
7 | 20 | 48 | 0.003102191
7 | 20 | 49 | 0.002965286
7 | 20 | 50 | 0.003236662
7 | 23 | 1 | 0.11806
7 | 23 | 2 | 0.002593192
7 | 23 | 3 | 0.00284619
7 | 23 | 5 | 0.002013615
7 | 23 | 6 | 0.002220096
7 | 23 | 7 | 0.001709209
7 | 23 | 8 | 0.001004218
7 | 23 | 9 | 0.002456731
7 | 23 | 10 | 0.002851067
7 | 23 | 12 | 0.00259271
7 | 23 | 13 | 0.002101145
7 | 23 | 14 | 0.002825633
7 | 23 | 15 | 0.002566856
7 | 23 | 16 | 0.002791539
7 | 23 | 19 | 0.002670685
7 | 23 | 20 | 0.002850352
7 | 23 | 21 | 0.00293982
7 | 23 | 22 | 0.002881897
7 | 23 | 23 | 0.002902176
7 | 23 | 26 | 0.002806189
7 | 23 | 27 | 0.002864577
7 | 23 | 28 | 0.003254517
7 | 23 | 29 | 0.002886096
7 | 23 | 33 | 0.002850284
7 | 23 | 34 | 0.00272957
7 | 23 | 35 | 0.00279451
7 | 23 | 36 | 0.002836826
7 | 23 | 37 | 0.003024538
7 | 23 | 40 | 0.002985235
7 | 23 | 41 | 0.002997619
7 | 23 | 42 | 0.003067929
7 | 23 | 43 | 0.003177671
7 | 23 | 44 | 0.003015048
7 | 23 | 47 | 0.002948336
7 | 23 | 48 | 0.003144019
7 | 23 | 49 | 0.003586213
7 | 23 | 50 | 0.003212
8 | 0.5 | 1 | 0.1845697
8 | 0.5 | 2 | 0.1881088
8 | 0.5 | 4 | 0.2147072
8 | 0.5 | 5 | 0.2184057
8 | 0.5 | 6 | 0.2216532
8 | 0.5 | 7 | 0.2191687
8 | 0.5 | 8 | 0.2259282
8 | 0.5 | 9 | 0.2275016
8 | 0.5 | 11 | 0.2274275
8 | 0.5 | 12 | 0.226561
8 | 0.5 | 13 | 0.2290902
8 | 0.5 | 14 | 0.2279812
8 | 0.5 | 15 | 0.2324156
8 | 0.5 | 18 | 0.2321872
8 | 0.5 | 19 | 0.2332356
8 | 0.5 | 20 | 0.2332213
8 | 0.5 | 21 | 0.2323595
8 | 0.5 | 22 | 0.232821
8 | 0.5 | 25 | 0.2345538
8 | 0.5 | 26 | 0.2360222
8 | 0.5 | 27 | 0.2353873
8 | 0.5 | 28 | 0.2365192
8 | 0.5 | 32 | 0.2377264
8 | 0.5 | 33 | 0.2410439
8 | 0.5 | 34 | 0.2388284
8 | 0.5 | 35 | 0.2469075
8 | 0.5 | 36 | 0.2431727
8 | 0.5 | 39 | 0.2431163
8 | 0.5 | 40 | 0.2459062
8 | 0.5 | 41 | 0.2428879
8 | 0.5 | 42 | 0.2434072
8 | 0.5 | 43 | 0.2436453
8 | 0.5 | 46 | 0.2476432
8 | 0.5 | 47 | 0.2470632
8 | 0.5 | 48 | 0.24814
8 | 0.5 | 49 | 0.2462316
8 | 0.5 | 50 | 0.2485223
8 | 2 | 1 | 0.1851564
8 | 2 | 2 | 0.1899626
8 | 2 | 4 | 0.197367
8 | 2 | 5 | 0.2045827
8 | 2 | 6 | 0.2090204
8 | 2 | 7 | 0.2094085
8 | 2 | 8 | 0.217043
8 | 2 | 9 | 0.2204735
8 | 2 | 11 | 0.2233315
8 | 2 | 12 | 0.2212396
8 | 2 | 13 | 0.223179
8 | 2 | 14 | 0.2247492
8 | 2 | 15 | 0.2246243
8 | 2 | 18 | 0.225366
8 | 2 | 19 | 0.2269049
8 | 2 | 20 | 0.2290386
8 | 2 | 21 | 0.2287738
8 | 2 | 22 | 0.2304613
8 | 2 | 25 | 0.2287996
8 | 2 | 26 | 0.2306837
8 | 2 | 27 | 0.2308471
8 | 2 | 28 | 0.23054
8 | 2 | 32 | 0.2329439
8 | 2 | 33 | 0.2316185
8 | 2 | 34 | 0.2317837
8 | 2 | 35 | 0.2305237
8 | 2 | 36 | 0.2320752
8 | 2 | 39 | 0.2342386
8 | 2 | 40 | 0.2338882
8 | 2 | 41 | 0.2330958
8 | 2 | 42 | 0.235073
8 | 2 | 43 | 0.235206
8 | 2 | 46 | 0.2354262
8 | 2 | 47 | 0.231051
8 | 2 | 48 | 0.2338958
8 | 2 | 49 | 0.2336982
8 | 2 | 50 | 0.2341212
8 | 4 | 1 | 0.1839449
8 | 4 | 2 | 0.1877152
8 | 4 | 4 | 0.1891324
8 | 4 | 5 | 0.1929343
8 | 4 | 6 | 0.1966403
8 | 4 | 7 | 0.1980797
8 | 4 | 8 | 0.2051156
8 | 4 | 9 | 0.2108871
8 | 4 | 11 | 0.2144464
8 | 4 | 12 | 0.2156216
8 | 4 | 13 | 0.2194615
8 | 4 | 14 | 0.2192669
8 | 4 | 15 | 0.2177233
8 | 4 | 18 | 0.2226882
8 | 4 | 19 | 0.2247353
8 | 4 | 20 | 0.2261508
8 | 4 | 21 | 0.2244388
8 | 4 | 22 | 0.2279932
8 | 4 | 25 | 0.2247554
8 | 4 | 26 | 0.2252174
8 | 4 | 27 | 0.2253971
8 | 4 | 28 | 0.2265295
8 | 4 | 32 | 0.229589
8 | 4 | 33 | 0.2266795
8 | 4 | 34 | 0.2298832
8 | 4 | 35 | 0.2312608
8 | 4 | 36 | 0.2339195
8 | 4 | 39 | 0.231689
8 | 4 | 40 | 0.230948
8 | 4 | 41 | 0.2296889
8 | 4 | 42 | 0.2317753
8 | 4 | 43 | 0.2322074
8 | 4 | 46 | 0.2312623
8 | 4 | 47 | 0.2307714
8 | 4 | 48 | 0.2314869
8 | 4 | 49 | 0.2310395
8 | 4 | 50 | 0.2296547
8 | 8 | 1 | 0.185862
8 | 8 | 2 | 0.1888037
8 | 8 | 4 | 0.1866487
8 | 8 | 5 | 0.1861523
8 | 8 | 6 | 0.1889123
8 | 8 | 7 | 0.1866158
8 | 8 | 8 | 0.1934855
8 | 8 | 9 | 0.1965996
8 | 8 | 11 | 0.2015527
8 | 8 | 12 | 0.2035809
8 | 8 | 13 | 0.207626
8 | 8 | 14 | 0.2070451
8 | 8 | 15 | 0.2106766
8 | 8 | 18 | 0.2146928
8 | 8 | 19 | 0.2166648
8 | 8 | 20 | 0.2179443
8 | 8 | 21 | 0.2180887
8 | 8 | 22 | 0.2169975
8 | 8 | 25 | 0.221958
8 | 8 | 26 | 0.221098
8 | 8 | 27 | 0.2223325
8 | 8 | 28 | 0.221048
8 | 8 | 32 | 0.2261709
8 | 8 | 33 | 0.2258223
8 | 8 | 34 | 0.2250599
8 | 8 | 35 | 0.227696
8 | 8 | 36 | 0.226322
8 | 8 | 39 | 0.2273102
8 | 8 | 40 | 0.2271779
8 | 8 | 41 | 0.2286955
8 | 8 | 42 | 0.2273502
8 | 8 | 43 | 0.2296533
8 | 8 | 46 | 0.2305083
8 | 8 | 47 | 0.2286827
8 | 8 | 48 | 0.2275341
8 | 8 | 49 | 0.2302075
8 | 8 | 50 | 0.2297821
8 | 12 | 1 | 0.1869482
8 | 12 | 2 | 0.1889366
8 | 12 | 4 | 0.1838174
8 | 12 | 5 | 0.1851413
8 | 12 | 6 | 0.1860859
8 | 12 | 7 | 0.1845675
8 | 12 | 8 | 0.1901928
8 | 12 | 9 | 0.1901185
8 | 12 | 11 | 0.1990943
8 | 12 | 12 | 0.1974992
8 | 12 | 13 | 0.2017529
8 | 12 | 14 | 0.2023298
8 | 12 | 15 | 0.202744
8 | 12 | 18 | 0.2092568
8 | 12 | 19 | 0.2120898
8 | 12 | 20 | 0.2141719
8 | 12 | 21 | 0.2144328
8 | 12 | 22 | 0.2153542
8 | 12 | 25 | 0.2184375
8 | 12 | 26 | 0.219469
8 | 12 | 27 | 0.22053
8 | 12 | 28 | 0.2189302
8 | 12 | 32 | 0.2228736
8 | 12 | 33 | 0.2248942
8 | 12 | 34 | 0.2236311
8 | 12 | 35 | 0.222616
8 | 12 | 36 | 0.2260816
8 | 12 | 39 | 0.2267526
8 | 12 | 40 | 0.2243859
8 | 12 | 41 | 0.2253172
8 | 12 | 42 | 0.2274462
8 | 12 | 43 | 0.2291697
8 | 12 | 46 | 0.2287254
8 | 12 | 47 | 0.2281897
8 | 12 | 48 | 0.2274565
8 | 12 | 49 | 0.2295543
8 | 12 | 50 | 0.2286301
8 | 16 | 1 | 0.1861928
8 | 16 | 2 | 0.1885811
8 | 16 | 4 | 0.1845467
8 | 16 | 5 | 0.1848216
8 | 16 | 6 | 0.1854453
8 | 16 | 7 | 0.1829054
8 | 16 | 8 | 0.1900549
8 | 16 | 9 | 0.194221
8 | 16 | 11 | 0.1955012
8 | 16 | 12 | 0.1966418
8 | 16 | 13 | 0.19924
8 | 16 | 14 | 0.2013973
8 | 16 | 15 | 0.202175
8 | 16 | 18 | 0.2049026
8 | 16 | 19 | 0.208722
8 | 16 | 20 | 0.2110379
8 | 16 | 21 | 0.2102659
8 | 16 | 22 | 0.2126568
8 | 16 | 25 | 0.2154136
8 | 16 | 26 | 0.2162655
8 | 16 | 27 | 0.2165268
8 | 16 | 28 | 0.2182209
8 | 16 | 32 | 0.2197412
8 | 16 | 33 | 0.2208476
8 | 16 | 34 | 0.221571
8 | 16 | 35 | 0.221181
8 | 16 | 36 | 0.2257309
8 | 16 | 39 | 0.2273264
8 | 16 | 40 | 0.2254416
8 | 16 | 41 | 0.2248203
8 | 16 | 42 | 0.2268001
8 | 16 | 43 | 0.2273136
8 | 16 | 46 | 0.228727
8 | 16 | 47 | 0.2272758
8 | 16 | 48 | 0.2271342
8 | 16 | 49 | 0.2285856
8 | 16 | 50 | 0.2274894
8 | 18 | 1 | 0.1847147
8 | 18 | 2 | 0.1864271
8 | 18 | 4 | 0.1862585
8 | 18 | 5 | 0.1862638
8 | 18 | 6 | 0.1849586
8 | 18 | 7 | 0.1829397
8 | 18 | 8 | 0.1909784
8 | 18 | 9 | 0.1906723
8 | 18 | 11 | 0.1952964
8 | 18 | 12 | 0.1970529
8 | 18 | 13 | 0.1977007
8 | 18 | 14 | 0.199039
8 | 18 | 15 | 0.2016785
8 | 18 | 18 | 0.202671
8 | 18 | 19 | 0.2062785
8 | 18 | 20 | 0.2059803
8 | 18 | 21 | 0.2089086
8 | 18 | 22 | 0.208304
8 | 18 | 25 | 0.2130072
8 | 18 | 26 | 0.2117694
8 | 18 | 27 | 0.2143332
8 | 18 | 28 | 0.2161991
8 | 18 | 32 | 0.2180404
8 | 18 | 33 | 0.2195604
8 | 18 | 34 | 0.2163612
8 | 18 | 35 | 0.2209942
8 | 18 | 36 | 0.2194333
8 | 18 | 39 | 0.222824
8 | 18 | 40 | 0.2230452
8 | 18 | 41 | 0.2238338
8 | 18 | 42 | 0.2252249
8 | 18 | 43 | 0.2240849
8 | 18 | 46 | 0.2249729
8 | 18 | 47 | 0.2223877
8 | 18 | 48 | 0.2244082
8 | 18 | 49 | 0.2262675
8 | 18 | 50 | 0.226839
8 | 20 | 1 | 0.1855085
8 | 20 | 2 | 0.1908999
8 | 20 | 4 | 0.1883009
8 | 20 | 5 | 0.1878448
8 | 20 | 6 | 0.1918849
8 | 20 | 7 | 0.1824298
8 | 20 | 8 | 0.1899396
8 | 20 | 9 | 0.1902974
8 | 20 | 11 | 0.1938826
8 | 20 | 12 | 0.1950969
8 | 20 | 13 | 0.1961828
8 | 20 | 14 | 0.1976078
8 | 20 | 15 | 0.1990181
8 | 20 | 18 | 0.2067928
8 | 20 | 19 | 0.2043099
8 | 20 | 20 | 0.20746
8 | 20 | 21 | 0.2067712
8 | 20 | 22 | 0.208991
8 | 20 | 25 | 0.2102087
8 | 20 | 26 | 0.2133761
8 | 20 | 27 | 0.2136086
8 | 20 | 28 | 0.217739
8 | 20 | 32 | 0.2195983
8 | 20 | 33 | 0.2206261
8 | 20 | 34 | 0.2200791
8 | 20 | 35 | 0.2214292
8 | 20 | 36 | 0.2211142
8 | 20 | 39 | 0.2253611
8 | 20 | 40 | 0.2236173
8 | 20 | 41 | 0.225174
8 | 20 | 42 | 0.2285739
8 | 20 | 43 | 0.2279284
8 | 20 | 46 | 0.2288342
8 | 20 | 47 | 0.2165137
8 | 20 | 48 | 0.222215
8 | 20 | 49 | 0.2188277
8 | 20 | 50 | 0.2199914
8 | 23 | 1 | 0.1866029
8 | 23 | 2 | 0.1890514
8 | 23 | 4 | 0.1827721
8 | 23 | 5 | 0.18575
8 | 23 | 6 | 0.1901214
8 | 23 | 7 | 0.1882557
8 | 23 | 8 | 0.1958225
8 | 23 | 9 | 0.1961041
8 | 23 | 11 | 0.1952276
8 | 23 | 12 | 0.1819735
8 | 23 | 13 | 0.04206817
8 | 23 | 14 | 0.01062464
8 | 23 | 15 | 0.001095006
8 | 23 | 18 | 0.0009509701
8 | 23 | 19 | 0.001055817
8 | 23 | 20 | 0.001377074
8 | 23 | 21 | 0.001242719
8 | 23 | 22 | 0.001335541
8 | 23 | 25 | 0.001314497
8 | 23 | 26 | 0.001061251
8 | 23 | 27 | 0.001203993
8 | 23 | 28 | 0.001184121
8 | 23 | 32 | 0.001395902
8 | 23 | 33 | 0.001191415
8 | 23 | 34 | 0.001136391
8 | 23 | 35 | 0.001074818
8 | 23 | 36 | 0.00133787
8 | 23 | 39 | 0.001616214
8 | 23 | 40 | 0.001077484
8 | 23 | 41 | 0.001454443
8 | 23 | 42 | 0.001141332
8 | 23 | 43 | 0.00163145
8 | 23 | 46 | 0.001556576
8 | 23 | 47 | 0.001497254
8 | 23 | 48 | 0.001567254
8 | 23 | 49 | 0.001890097
8 | 23 | 50 | 0.001597966
9 | 0.5 | 1 | 0.09278627
9 | 0.5 | 2 | 0.09942964
9 | 0.5 | 3 | 0.1071233
9 | 0.5 | 4 | 0.1091728
9 | 0.5 | 7 | 0.1148921
9 | 0.5 | 8 | 0.1186318
9 | 0.5 | 9 | 0.1209975
9 | 0.5 | 10 | 0.121797
9 | 0.5 | 11 | 0.1218919
9 | 0.5 | 14 | 0.1241046
9 | 0.5 | 15 | 0.1255934
9 | 0.5 | 16 | 0.1260475
9 | 0.5 | 17 | 0.1267397
9 | 0.5 | 18 | 0.1259757
9 | 0.5 | 21 | 0.1284588
9 | 0.5 | 22 | 0.1289823
9 | 0.5 | 23 | 0.1292108
9 | 0.5 | 24 | 0.1302521
9 | 0.5 | 25 | 0.1302079
9 | 0.5 | 28 | 0.1300424
9 | 0.5 | 29 | 0.1300932
9 | 0.5 | 30 | 0.1307631
9 | 0.5 | 31 | 0.1307497
9 | 0.5 | 32 | 0.1310429
9 | 0.5 | 35 | 0.1313756
9 | 0.5 | 36 | 0.1331077
9 | 0.5 | 37 | 0.1327598
9 | 0.5 | 38 | 0.1324746
9 | 0.5 | 39 | 0.1328847
9 | 0.5 | 42 | 0.1255988
9 | 0.5 | 43 | 0.131597
9 | 0.5 | 44 | 0.1328356
9 | 0.5 | 45 | 0.1338945
9 | 0.5 | 49 | 0.1329237
9 | 0.5 | 50 | 0.1249713
9 | 0.5 | 51 | 0.1287294
9 | 0.5 | 52 | 0.1315595
9 | 0.5 | 53 | 0.132603
9 | 0.5 | 56 | 0.1343371
9 | 0.5 | 57 | 0.1328993
9 | 0.5 | 58 | 0.1337484
9 | 0.5 | 59 | 0.1339028
9 | 0.5 | 60 | 0.1341918
9 | 0.5 | 63 | 0.134729
9 | 0.5 | 64 | 0.1331477
9 | 0.5 | 65 | 0.1340702
9 | 0.5 | 66 | 0.1334457
9 | 0.5 | 70 | 0.134569
9 | 0.5 | 71 | 0.1338968
9 | 0.5 | 72 | 0.1346914
9 | 0.5 | 73 | 0.1316374
9 | 0.5 | 77 | 0.1309268
9 | 2 | 1 | 0.09273671
9 | 2 | 2 | 0.09369733
9 | 2 | 3 | 0.09645637
9 | 2 | 4 | 0.09945857
9 | 2 | 7 | 0.1059248
9 | 2 | 8 | 0.1107084
9 | 2 | 9 | 0.1122283
9 | 2 | 10 | 0.1133199
9 | 2 | 11 | 0.113498
9 | 2 | 14 | 0.1159868
9 | 2 | 15 | 0.1181026
9 | 2 | 16 | 0.1196277
9 | 2 | 17 | 0.1197429
9 | 2 | 18 | 0.1210392
9 | 2 | 21 | 0.1212491
9 | 2 | 22 | 0.1221072
9 | 2 | 23 | 0.1234636
9 | 2 | 24 | 0.1236313
9 | 2 | 25 | 0.1241215
9 | 2 | 28 | 0.1241016
9 | 2 | 29 | 0.1250407
9 | 2 | 30 | 0.1260623
9 | 2 | 31 | 0.1249778
9 | 2 | 32 | 0.1259852
9 | 2 | 35 | 0.1264045
9 | 2 | 36 | 0.1277528
9 | 2 | 37 | 0.128035
9 | 2 | 38 | 0.1280065
9 | 2 | 39 | 0.1277142
9 | 2 | 42 | 0.1206681
9 | 2 | 43 | 0.1264155
9 | 2 | 44 | 0.127944
9 | 2 | 45 | 0.1293654
9 | 2 | 49 | 0.1262531
9 | 2 | 50 | 0.1198847
9 | 2 | 51 | 0.1234105
9 | 2 | 52 | 0.1265819
9 | 2 | 53 | 0.1275673
9 | 2 | 56 | 0.1299006
9 | 2 | 57 | 0.1287318
9 | 2 | 58 | 0.1306168
9 | 2 | 59 | 0.1305999
9 | 2 | 60 | 0.1302271
9 | 2 | 63 | 0.1306012
9 | 2 | 64 | 0.1293503
9 | 2 | 65 | 0.1300901
9 | 2 | 66 | 0.1301383
9 | 2 | 70 | 0.1304561
9 | 2 | 71 | 0.1299611
9 | 2 | 72 | 0.130407
9 | 2 | 73 | 0.1283682
9 | 2 | 77 | 0.1278368
9 | 4 | 1 | 0.09296253
9 | 4 | 2 | 0.09248867
9 | 4 | 3 | 0.09312456
9 | 4 | 4 | 0.09372892
9 | 4 | 7 | 0.09964498
9 | 4 | 8 | 0.1026238
9 | 4 | 9 | 0.1045322
9 | 4 | 10 | 0.1055971
9 | 4 | 11 | 0.1068051
9 | 4 | 14 | 0.110583
9 | 4 | 15 | 0.1125071
9 | 4 | 16 | 0.113412
9 | 4 | 17 | 0.1133272
9 | 4 | 18 | 0.1144276
9 | 4 | 21 | 0.1161853
9 | 4 | 22 | 0.1169379
9 | 4 | 23 | 0.1176583
9 | 4 | 24 | 0.1179091
9 | 4 | 25 | 0.1180988
9 | 4 | 28 | 0.1187915
9 | 4 | 29 | 0.120661
9 | 4 | 30 | 0.1205985
9 | 4 | 31 | 0.1210119
9 | 4 | 32 | 0.1211138
9 | 4 | 35 | 0.1214984
9 | 4 | 36 | 0.1234795
9 | 4 | 37 | 0.122938
9 | 4 | 38 | 0.1227266
9 | 4 | 39 | 0.1236257
9 | 4 | 42 | 0.117089
9 | 4 | 43 | 0.1223725
9 | 4 | 44 | 0.1247606
9 | 4 | 45 | 0.1238408
9 | 4 | 49 | 0.1236499
9 | 4 | 50 | 0.1170693
9 | 4 | 51 | 0.1214014
9 | 4 | 52 | 0.1230498
9 | 4 | 53 | 0.1238246
9 | 4 | 56 | 0.1254637
9 | 4 | 57 | 0.1255551
9 | 4 | 58 | 0.1267545
9 | 4 | 59 | 0.1269855
9 | 4 | 60 | 0.1261438
9 | 4 | 63 | 0.1269439
9 | 4 | 64 | 0.1258671
9 | 4 | 65 | 0.1266295
9 | 4 | 66 | 0.1264644
9 | 4 | 70 | 0.126272
9 | 4 | 71 | 0.1271437
9 | 4 | 72 | 0.127327
9 | 4 | 73 | 0.1254014
9 | 4 | 77 | 0.124956
9 | 8 | 1 | 0.09241145
9 | 8 | 2 | 0.09283306
9 | 8 | 3 | 0.09300486
9 | 8 | 4 | 0.09324835
9 | 8 | 7 | 0.09340953
9 | 8 | 8 | 0.09441815
9 | 8 | 9 | 0.09559736
9 | 8 | 10 | 0.097056
9 | 8 | 11 | 0.09870124
9 | 8 | 14 | 0.1012398
9 | 8 | 15 | 0.1029741
9 | 8 | 16 | 0.1041283
9 | 8 | 17 | 0.1046728
9 | 8 | 18 | 0.1062126
9 | 8 | 21 | 0.1085295
9 | 8 | 22 | 0.1081988
9 | 8 | 23 | 0.1104182
9 | 8 | 24 | 0.1106752
9 | 8 | 25 | 0.1113389
9 | 8 | 28 | 0.1119114
9 | 8 | 29 | 0.1125956
9 | 8 | 30 | 0.1138717
9 | 8 | 31 | 0.1137008
9 | 8 | 32 | 0.1144862
9 | 8 | 35 | 0.1156671
9 | 8 | 36 | 0.1155414
9 | 8 | 37 | 0.1157203
9 | 8 | 38 | 0.1166067
9 | 8 | 39 | 0.1166328
9 | 8 | 42 | 0.111376
9 | 8 | 43 | 0.1156603
9 | 8 | 44 | 0.1169731
9 | 8 | 45 | 0.1184231
9 | 8 | 49 | 0.1180401
9 | 8 | 50 | 0.1109661
9 | 8 | 51 | 0.1154748
9 | 8 | 52 | 0.1175445
9 | 8 | 53 | 0.118255
9 | 8 | 56 | 0.1198851
9 | 8 | 57 | 0.1202084
9 | 8 | 58 | 0.1201803
9 | 8 | 59 | 0.1218465
9 | 8 | 60 | 0.1207503
9 | 8 | 63 | 0.1211011
9 | 8 | 64 | 0.1206018
9 | 8 | 65 | 0.1206317
9 | 8 | 66 | 0.1209158
9 | 8 | 70 | 0.1222367
9 | 8 | 71 | 0.1218202
9 | 8 | 72 | 0.1227876
9 | 8 | 73 | 0.1203911
9 | 8 | 77 | 0.119635
9 | 12 | 1 | 0.09266257
9 | 12 | 2 | 0.09256791
9 | 12 | 3 | 0.09284735
9 | 12 | 4 | 0.09292494
9 | 12 | 7 | 0.09241544
9 | 12 | 8 | 0.09344213
9 | 12 | 9 | 0.09442269
9 | 12 | 10 | 0.09729804
9 | 12 | 11 | 0.09508904
9 | 12 | 14 | 0.09639134
9 | 12 | 15 | 0.09775051
9 | 12 | 16 | 0.09939611
9 | 12 | 17 | 0.0995449
9 | 12 | 18 | 0.1000127
9 | 12 | 21 | 0.1028593
9 | 12 | 22 | 0.103089
9 | 12 | 23 | 0.1042527
9 | 12 | 24 | 0.1042133
9 | 12 | 25 | 0.1058517
9 | 12 | 28 | 0.1067353
9 | 12 | 29 | 0.1065518
9 | 12 | 30 | 0.1079609
9 | 12 | 31 | 0.1088555
9 | 12 | 32 | 0.1086835
9 | 12 | 35 | 0.110688
9 | 12 | 36 | 0.1108556
9 | 12 | 37 | 0.111593
9 | 12 | 38 | 0.1117609
9 | 12 | 39 | 0.1110733
9 | 12 | 42 | 0.1063896
9 | 12 | 43 | 0.1109885
9 | 12 | 44 | 0.1131306
9 | 12 | 45 | 0.113154
9 | 12 | 49 | 0.1135402
9 | 12 | 50 | 0.1069562
9 | 12 | 51 | 0.1109606
9 | 12 | 52 | 0.1126975
9 | 12 | 53 | 0.1140555
9 | 12 | 56 | 0.1164494
9 | 12 | 57 | 0.1150854
9 | 12 | 58 | 0.116398
9 | 12 | 59 | 0.1171667
9 | 12 | 60 | 0.1161198
9 | 12 | 63 | 0.1179585
9 | 12 | 64 | 0.1167156
9 | 12 | 65 | 0.1181644
9 | 12 | 66 | 0.1174605
9 | 12 | 70 | 0.1184753
9 | 12 | 71 | 0.1178567
9 | 12 | 72 | 0.1181241
9 | 12 | 73 | 0.1167779
9 | 12 | 77 | 0.1165908
9 | 16 | 1 | 0.09272206
9 | 16 | 2 | 0.09306634
9 | 16 | 3 | 0.09273851
9 | 16 | 4 | 0.09273458
9 | 16 | 7 | 0.09254184
9 | 16 | 8 | 0.09311862
9 | 16 | 9 | 0.09414125
9 | 16 | 10 | 0.09446619
9 | 16 | 11 | 0.09488041
9 | 16 | 14 | 0.09548723
9 | 16 | 15 | 0.0954885
9 | 16 | 16 | 0.09668526
9 | 16 | 17 | 0.09682817
9 | 16 | 18 | 0.09772944
9 | 16 | 21 | 0.09896019
9 | 16 | 22 | 0.09938679
9 | 16 | 23 | 0.1003856
9 | 16 | 24 | 0.1005324
9 | 16 | 25 | 0.1013259
9 | 16 | 28 | 0.1028928
9 | 16 | 29 | 0.1033995
9 | 16 | 30 | 0.1040553
9 | 16 | 31 | 0.1047919
9 | 16 | 32 | 0.1048719
9 | 16 | 35 | 0.1060179
9 | 16 | 36 | 0.1069336
9 | 16 | 37 | 0.1070879
9 | 16 | 38 | 0.1075007
9 | 16 | 39 | 0.108187
9 | 16 | 42 | 0.1032048
9 | 16 | 43 | 0.1067842
9 | 16 | 44 | 0.1087711
9 | 16 | 45 | 0.1099711
9 | 16 | 49 | 0.1091407
9 | 16 | 50 | 0.1033145
9 | 16 | 51 | 0.1068487
9 | 16 | 52 | 0.1088032
9 | 16 | 53 | 0.1102741
9 | 16 | 56 | 0.1125728
9 | 16 | 57 | 0.1119741
9 | 16 | 58 | 0.1126138
9 | 16 | 59 | 0.1134861
9 | 16 | 60 | 0.1133168
9 | 16 | 63 | 0.1141263
9 | 16 | 64 | 0.1121928
9 | 16 | 65 | 0.1136522
9 | 16 | 66 | 0.11402
9 | 16 | 70 | 0.11466
9 | 16 | 71 | 0.1143227
9 | 16 | 72 | 0.1151591
9 | 16 | 73 | 0.1133372
9 | 16 | 77 | 0.1126134
9 | 18 | 1 | 0.09304395
9 | 18 | 2 | 0.09314482
9 | 18 | 3 | 0.09250557
9 | 18 | 4 | 0.09236754
9 | 18 | 7 | 0.09144389
9 | 18 | 8 | 0.09222897
9 | 18 | 9 | 0.09230064
9 | 18 | 10 | 0.09345602
9 | 18 | 11 | 0.09314692
9 | 18 | 14 | 0.0943284
9 | 18 | 15 | 0.09424897
9 | 18 | 16 | 0.09532254
9 | 18 | 17 | 0.09534758
9 | 18 | 18 | 0.09586732
9 | 18 | 21 | 0.09732839
9 | 18 | 22 | 0.09862017
9 | 18 | 23 | 0.09841832
9 | 18 | 24 | 0.0999235
9 | 18 | 25 | 0.09984505
9 | 18 | 28 | 0.101459
9 | 18 | 29 | 0.1023124
9 | 18 | 30 | 0.1023257
9 | 18 | 31 | 0.1028407
9 | 18 | 32 | 0.103658
9 | 18 | 35 | 0.1047979
9 | 18 | 36 | 0.1055024
9 | 18 | 37 | 0.1064305
9 | 18 | 38 | 0.1065449
9 | 18 | 39 | 0.107285
9 | 18 | 42 | 0.1007004
9 | 18 | 43 | 0.1056605
9 | 18 | 44 | 0.1069688
9 | 18 | 45 | 0.1075335
9 | 18 | 49 | 0.1068648
9 | 18 | 50 | 0.1006337
9 | 18 | 51 | 0.1042953
9 | 18 | 52 | 0.1062742
9 | 18 | 53 | 0.107014
9 | 18 | 56 | 0.1070463
9 | 18 | 57 | 0.107897
9 | 18 | 58 | 0.1083982
9 | 18 | 59 | 0.1069789
9 | 18 | 60 | 0.103452
9 | 18 | 63 | 0.106436
9 | 18 | 64 | 0.103313
9 | 18 | 65 | 0.1027918
9 | 18 | 66 | 0.09862985
9 | 18 | 70 | 0.08846508
9 | 18 | 71 | 0.09810329
9 | 18 | 72 | 0.09789872
9 | 18 | 73 | 0.05870293
9 | 18 | 77 | 0.03237352
9 | 20 | 1 | 0.09282829
9 | 20 | 2 | 0.09292503
9 | 20 | 3 | 0.09284273
9 | 20 | 4 | 0.09331702
9 | 20 | 7 | 0.09104183
9 | 20 | 8 | 0.09103559
9 | 20 | 9 | 0.09191788
9 | 20 | 10 | 0.09234283
9 | 20 | 11 | 0.09241734
9 | 20 | 14 | 0.09362247
9 | 20 | 15 | 0.09427311
9 | 20 | 16 | 0.09575646
9 | 20 | 17 | 0.09579226
9 | 20 | 18 | 0.09587874
9 | 20 | 21 | 0.0979259
9 | 20 | 22 | 0.09806593
9 | 20 | 23 | 0.09907499
9 | 20 | 24 | 0.09914277
9 | 20 | 25 | 0.09981943
9 | 20 | 28 | 0.09935406
9 | 20 | 29 | 0.09675174
9 | 20 | 30 | 0.09711596
9 | 20 | 31 | 0.02951605
9 | 20 | 32 | 0.01188316
9 | 20 | 35 | 0.001279775
9 | 20 | 36 | 0.001376083
9 | 20 | 37 | 0.001228453
9 | 20 | 38 | 0.001236763
9 | 20 | 39 | 0.001241663
9 | 20 | 42 | 0.0004805908
9 | 20 | 43 | 0.001080396
9 | 20 | 44 | 0.001245665
9 | 20 | 45 | 0.00112131
9 | 20 | 49 | 0.001113422
9 | 20 | 50 | 0.000374402
9 | 20 | 51 | 0.000756486
9 | 20 | 52 | 0.0008805332
9 | 20 | 53 | 0.0009608645
9 | 20 | 56 | 0.001081643
9 | 20 | 57 | 0.000804199
9 | 20 | 58 | 0.000972886
9 | 20 | 59 | 0.001076221
9 | 20 | 60 | 0.001021756
9 | 20 | 63 | 0.001061618
9 | 20 | 64 | 0.0009690334
9 | 20 | 65 | 0.00117157
9 | 20 | 66 | 0.0008969119
9 | 20 | 70 | 0.0008260683
9 | 20 | 71 | 0.0008699102
9 | 20 | 72 | 0.0007347128
9 | 20 | 73 | 0.0007958892
9 | 20 | 77 | 0.0006827603
9 | 23 | 1 | 0.09290217
9 | 23 | 2 | 0.09351764
9 | 23 | 3 | 0.09345507
9 | 23 | 4 | 0.0948603
9 | 23 | 7 | 0.09442061
9 | 23 | 8 | 0.09526006
9 | 23 | 9 | 0.09470636
9 | 23 | 10 | 0.08171659
9 | 23 | 11 | 0.01987082
9 | 23 | 14 | 0.001104648
9 | 23 | 15 | 0.001187489
9 | 23 | 16 | 0.001273565
9 | 23 | 17 | 0.001314321
9 | 23 | 18 | 0.001246656
9 | 23 | 21 | 0.001021425
9 | 23 | 22 | 0.001157126
9 | 23 | 23 | 0.00123521
9 | 23 | 24 | 0.001310799
9 | 23 | 25 | 0.001109624
9 | 23 | 28 | 0.001019778
9 | 23 | 29 | 0.001065298
9 | 23 | 30 | 0.001106708
9 | 23 | 31 | 0.001165593
9 | 23 | 32 | 0.001046628
9 | 23 | 35 | 0.001284788
9 | 23 | 36 | 0.00134568
9 | 23 | 37 | 0.001229411
9 | 23 | 38 | 0.001185697
9 | 23 | 39 | 0.001219959
9 | 23 | 42 | 0.0003547931
9 | 23 | 43 | 0.001137312
9 | 23 | 44 | 0.001199199
9 | 23 | 45 | 0.001230593
9 | 23 | 49 | 0.0009050905
9 | 23 | 50 | 0.000286761
9 | 23 | 51 | 0.0006042324
9 | 23 | 52 | 0.0008536777
9 | 23 | 53 | 0.001043886
9 | 23 | 56 | 0.001024584
9 | 23 | 57 | 0.0009570867
9 | 23 | 58 | 0.0009495723
9 | 23 | 59 | 0.001205254
9 | 23 | 60 | 0.001122099
9 | 23 | 63 | 0.001080341
9 | 23 | 64 | 0.0007552499
9 | 23 | 65 | 0.000970057
9 | 23 | 66 | 0.0008162666
9 | 23 | 70 | 0.0008172267
9 | 23 | 71 | 0.001119876
9 | 23 | 72 | 0.0008462526
9 | 23 | 73 | 0.0007135468
9 | 23 | 77 | 0.0005399421
10 | 0.5 | 1 | 0.07274239
10 | 0.5 | 2 | 0.07791968
10 | 0.5 | 3 | 0.08476625
10 | 0.5 | 4 | 0.08832789
10 | 0.5 | 5 | 0.09172375
10 | 0.5 | 6 | 0.09446347
10 | 0.5 | 8 | 0.09637198
10 | 0.5 | 9 | 0.09859591
10 | 0.5 | 10 | 0.09596184
10 | 0.5 | 11 | 0.09652413
10 | 0.5 | 12 | 0.1004085
10 | 0.5 | 13 | 0.1003291
10 | 0.5 | 15 | 0.1012613
10 | 0.5 | 16 | 0.1007706
10 | 0.5 | 17 | 0.1018339
10 | 0.5 | 18 | 0.1035573
10 | 0.5 | 19 | 0.1044395
10 | 0.5 | 22 | 0.1072612
10 | 0.5 | 23 | 0.1067468
10 | 0.5 | 24 | 0.1068292
10 | 0.5 | 25 | 0.1077858
10 | 0.5 | 26 | 0.1055542
10 | 0.5 | 29 | 0.1079186
10 | 0.5 | 30 | 0.1086378
10 | 0.5 | 31 | 0.1084667
10 | 0.5 | 32 | 0.1094847
10 | 0.5 | 33 | 0.1082914
10 | 0.5 | 36 | 0.1102075
10 | 0.5 | 37 | 0.1108348
10 | 0.5 | 38 | 0.1109466
10 | 0.5 | 39 | 0.1092502
10 | 0.5 | 40 | 0.1095021
10 | 0.5 | 43 | 0.1112583
10 | 0.5 | 44 | 0.1099895
10 | 0.5 | 45 | 0.1121477
10 | 0.5 | 46 | 0.1122792
10 | 0.5 | 47 | 0.1114968
10 | 0.5 | 50 | 0.1124761
10 | 0.5 | 51 | 0.1122699
10 | 0.5 | 52 | 0.1120121
10 | 0.5 | 53 | 0.1120117
10 | 0.5 | 54 | 0.1121877
10 | 0.5 | 57 | 0.1140246
10 | 0.5 | 58 | 0.1135978
10 | 0.5 | 59 | 0.1138675
10 | 0.5 | 60 | 0.1140953
10 | 0.5 | 61 | 0.1135724
10 | 0.5 | 64 | 0.1142702
10 | 0.5 | 65 | 0.1141244
10 | 0.5 | 66 | 0.114382
10 | 0.5 | 67 | 0.1148157
10 | 0.5 | 68 | 0.1141559
10 | 0.5 | 71 | 0.1133001
10 | 0.5 | 72 | 0.1140468
10 | 0.5 | 73 | 0.1103798
10 | 0.5 | 74 | 0.1139998
10 | 0.5 | 75 | 0.1138924
10 | 0.5 | 78 | 0.1099228
10 | 0.5 | 79 | 0.1157241
10 | 0.5 | 80 | 0.1155992
10 | 0.5 | 81 | 0.1155374
10 | 0.5 | 82 | 0.1154304
10 | 0.5 | 85 | 0.1146502
10 | 0.5 | 86 | 0.1158356
10 | 0.5 | 87 | 0.1161905
10 | 0.5 | 88 | 0.1155557
10 | 0.5 | 89 | 0.1162743
10 | 2 | 1 | 0.07277744
10 | 2 | 2 | 0.07276747
10 | 2 | 3 | 0.07505635
10 | 2 | 4 | 0.07893066
10 | 2 | 5 | 0.08248988
10 | 2 | 6 | 0.0847787
10 | 2 | 8 | 0.08809847
10 | 2 | 9 | 0.09022445
10 | 2 | 10 | 0.08845592
10 | 2 | 11 | 0.08908868
10 | 2 | 12 | 0.09332174
10 | 2 | 13 | 0.09345353
10 | 2 | 15 | 0.09492642
10 | 2 | 16 | 0.09591326
10 | 2 | 17 | 0.09541309
10 | 2 | 18 | 0.09711277
10 | 2 | 19 | 0.09828563
10 | 2 | 22 | 0.1012863
10 | 2 | 23 | 0.1010519
10 | 2 | 24 | 0.1012587
10 | 2 | 25 | 0.1017049
10 | 2 | 26 | 0.1000269
10 | 2 | 29 | 0.1027627
10 | 2 | 30 | 0.1032775
10 | 2 | 31 | 0.1035421
10 | 2 | 32 | 0.1045685
10 | 2 | 33 | 0.1040839
10 | 2 | 36 | 0.1053521
10 | 2 | 37 | 0.1055922
10 | 2 | 38 | 0.1058657
10 | 2 | 39 | 0.1043455
10 | 2 | 40 | 0.1049158
10 | 2 | 43 | 0.105924
10 | 2 | 44 | 0.1057012
10 | 2 | 45 | 0.1077847
10 | 2 | 46 | 0.1072154
10 | 2 | 47 | 0.1059772
10 | 2 | 50 | 0.1078816
10 | 2 | 51 | 0.1078617
10 | 2 | 52 | 0.1088756
10 | 2 | 53 | 0.1079242
10 | 2 | 54 | 0.1074866
10 | 2 | 57 | 0.1092425
10 | 2 | 58 | 0.1091054
10 | 2 | 59 | 0.1095539
10 | 2 | 60 | 0.1095763
10 | 2 | 61 | 0.1095685
10 | 2 | 64 | 0.10986
10 | 2 | 65 | 0.1097412
10 | 2 | 66 | 0.1108139
10 | 2 | 67 | 0.1101051
10 | 2 | 68 | 0.1111354
10 | 2 | 71 | 0.1089381
10 | 2 | 72 | 0.110958
10 | 2 | 73 | 0.1067618
10 | 2 | 74 | 0.1099948
10 | 2 | 75 | 0.1102352
10 | 2 | 78 | 0.1099228
10 | 2 | 79 | 0.1112834
10 | 2 | 80 | 0.1117794
10 | 2 | 81 | 0.1115135
10 | 2 | 82 | 0.1113285
10 | 2 | 85 | 0.1106689
10 | 2 | 86 | 0.1116536
10 | 2 | 87 | 0.1123671
10 | 2 | 88 | 0.1118308
10 | 2 | 89 | 0.1121549
10 | 4 | 1 | 0.07221711
10 | 4 | 2 | 0.0735505
10 | 4 | 3 | 0.07424633
10 | 4 | 4 | 0.07486494
10 | 4 | 5 | 0.07598924
10 | 4 | 6 | 0.07817904
10 | 4 | 8 | 0.0817655
10 | 4 | 9 | 0.08384901
10 | 4 | 10 | 0.08167295
10 | 4 | 11 | 0.0823446
10 | 4 | 12 | 0.08686274
10 | 4 | 13 | 0.08780044
10 | 4 | 15 | 0.08957115
10 | 4 | 16 | 0.09046297
10 | 4 | 17 | 0.09048172
10 | 4 | 18 | 0.09182597
10 | 4 | 19 | 0.0930177
10 | 4 | 22 | 0.09538637
10 | 4 | 23 | 0.09578216
10 | 4 | 24 | 0.09686674
10 | 4 | 25 | 0.0968286
10 | 4 | 26 | 0.09564239
10 | 4 | 29 | 0.09801133
10 | 4 | 30 | 0.09809534
10 | 4 | 31 | 0.09825246
10 | 4 | 32 | 0.09893011
10 | 4 | 33 | 0.09902885
10 | 4 | 36 | 0.1007065
10 | 4 | 37 | 0.100666
10 | 4 | 38 | 0.1009752
10 | 4 | 39 | 0.09967933
10 | 4 | 40 | 0.1008098
10 | 4 | 43 | 0.1020581
10 | 4 | 44 | 0.1017237
10 | 4 | 45 | 0.1031219
10 | 4 | 46 | 0.1027755
10 | 4 | 47 | 0.1031182
10 | 4 | 50 | 0.1033172
10 | 4 | 51 | 0.1038213
10 | 4 | 52 | 0.1042701
10 | 4 | 53 | 0.1041285
10 | 4 | 54 | 0.1043538
10 | 4 | 57 | 0.1049584
10 | 4 | 58 | 0.1052737
10 | 4 | 59 | 0.1060454
10 | 4 | 60 | 0.1052796
10 | 4 | 61 | 0.1057624
10 | 4 | 64 | 0.105664
10 | 4 | 65 | 0.1062702
10 | 4 | 66 | 0.1061166
10 | 4 | 67 | 0.1069988
10 | 4 | 68 | 0.1063899
10 | 4 | 71 | 0.1061615
10 | 4 | 72 | 0.1068205
10 | 4 | 73 | 0.1029125
10 | 4 | 74 | 0.1063585
10 | 4 | 75 | 0.106619
10 | 4 | 78 | 0.1026091
10 | 4 | 79 | 0.1078568
10 | 4 | 80 | 0.1076526
10 | 4 | 81 | 0.1083205
10 | 4 | 82 | 0.1080042
10 | 4 | 85 | 0.107426
10 | 4 | 86 | 0.1084366
10 | 4 | 87 | 0.1088745
10 | 4 | 88 | 0.1087468
10 | 4 | 89 | 0.1089562
10 | 8 | 1 | 0.07265544
10 | 8 | 2 | 0.0730495
10 | 8 | 3 | 0.07465634
10 | 8 | 4 | 0.07486298
10 | 8 | 5 | 0.07547046
10 | 8 | 6 | 0.07621506
10 | 8 | 8 | 0.07706867
10 | 8 | 9 | 0.07771126
10 | 8 | 10 | 0.07554665
10 | 8 | 11 | 0.0758969
10 | 8 | 12 | 0.08011647
10 | 8 | 13 | 0.08048282
10 | 8 | 15 | 0.08208132
10 | 8 | 16 | 0.08321102
10 | 8 | 17 | 0.08364506
10 | 8 | 18 | 0.08479894
10 | 8 | 19 | 0.08553392
10 | 8 | 22 | 0.08800192
10 | 8 | 23 | 0.08842421
10 | 8 | 24 | 0.08878126
10 | 8 | 25 | 0.08917538
10 | 8 | 26 | 0.08867438
10 | 8 | 29 | 0.09144335
10 | 8 | 30 | 0.09136737
10 | 8 | 31 | 0.09208448
10 | 8 | 32 | 0.09267643
10 | 8 | 33 | 0.09252845
10 | 8 | 36 | 0.09438786
10 | 8 | 37 | 0.09439146
10 | 8 | 38 | 0.09477626
10 | 8 | 39 | 0.09423196
10 | 8 | 40 | 0.09492876
10 | 8 | 43 | 0.09639058
10 | 8 | 44 | 0.09584165
10 | 8 | 45 | 0.09629786
10 | 8 | 46 | 0.09646122
10 | 8 | 47 | 0.0973768
10 | 8 | 50 | 0.09799014
10 | 8 | 51 | 0.098328
10 | 8 | 52 | 0.09837157
10 | 8 | 53 | 0.09863913
10 | 8 | 54 | 0.09949606
10 | 8 | 57 | 0.09947597
10 | 8 | 58 | 0.09944699
10 | 8 | 59 | 0.09938953
10 | 8 | 60 | 0.1001704
10 | 8 | 61 | 0.1000145
10 | 8 | 64 | 0.1010144
10 | 8 | 65 | 0.1004448
10 | 8 | 66 | 0.1008604
10 | 8 | 67 | 0.1010271
10 | 8 | 68 | 0.1012009
10 | 8 | 71 | 0.1006683
10 | 8 | 72 | 0.1021602
10 | 8 | 73 | 0.09772993
10 | 8 | 74 | 0.101086
10 | 8 | 75 | 0.1017981
10 | 8 | 78 | 0.09788809
10 | 8 | 79 | 0.1031461
10 | 8 | 80 | 0.1036009
10 | 8 | 81 | 0.1034836
10 | 8 | 82 | 0.1036588
10 | 8 | 85 | 0.1029412
10 | 8 | 86 | 0.1038263
10 | 8 | 87 | 0.1035328
10 | 8 | 88 | 0.1036923
10 | 8 | 89 | 0.1040183
10 | 12 | 1 | 0.0724215
10 | 12 | 2 | 0.07341252
10 | 12 | 3 | 0.07410104
10 | 12 | 4 | 0.0735394
10 | 12 | 5 | 0.07461023
10 | 12 | 6 | 0.0749858
10 | 12 | 8 | 0.07540855
10 | 12 | 9 | 0.07600255
10 | 12 | 10 | 0.07331321
10 | 12 | 11 | 0.07312134
10 | 12 | 12 | 0.07720928
10 | 12 | 13 | 0.07756779
10 | 12 | 15 | 0.07887707
10 | 12 | 16 | 0.07915295
10 | 12 | 17 | 0.07903654
10 | 12 | 18 | 0.08024743
10 | 12 | 19 | 0.08087658
10 | 12 | 22 | 0.08301122
10 | 12 | 23 | 0.08314973
10 | 12 | 24 | 0.08401993
10 | 12 | 25 | 0.08448894
10 | 12 | 26 | 0.0841102
10 | 12 | 29 | 0.08638474
10 | 12 | 30 | 0.08672035
10 | 12 | 31 | 0.08736265
10 | 12 | 32 | 0.08761641
10 | 12 | 33 | 0.0880322
10 | 12 | 36 | 0.08938402
10 | 12 | 37 | 0.09004621
10 | 12 | 38 | 0.0906664
10 | 12 | 39 | 0.08955803
10 | 12 | 40 | 0.09041573
10 | 12 | 43 | 0.09172602
10 | 12 | 44 | 0.09193578
10 | 12 | 45 | 0.0925135
10 | 12 | 46 | 0.09226305
10 | 12 | 47 | 0.09273594
10 | 12 | 50 | 0.09380652
10 | 12 | 51 | 0.09385042
10 | 12 | 52 | 0.0944498
10 | 12 | 53 | 0.09489663
10 | 12 | 54 | 0.09475304
10 | 12 | 57 | 0.09505617
10 | 12 | 58 | 0.09566648
10 | 12 | 59 | 0.09569535
10 | 12 | 60 | 0.09683252
10 | 12 | 61 | 0.09631562
10 | 12 | 64 | 0.09658001
10 | 12 | 65 | 0.09762913
10 | 12 | 66 | 0.09766258
10 | 12 | 67 | 0.09776596
10 | 12 | 68 | 0.09843326
10 | 12 | 71 | 0.09752885
10 | 12 | 72 | 0.09797802
10 | 12 | 73 | 0.09409796
10 | 12 | 74 | 0.09764293
10 | 12 | 75 | 0.09824145
10 | 12 | 78 | 0.09417327
10 | 12 | 79 | 0.09969657
10 | 12 | 80 | 0.09973515
10 | 12 | 81 | 0.09994116
10 | 12 | 82 | 0.09945965
10 | 12 | 85 | 0.09966887
10 | 12 | 86 | 0.1001054
10 | 12 | 87 | 0.1002631
10 | 12 | 88 | 0.1003801
10 | 12 | 89 | 0.1005972
10 | 16 | 1 | 0.07274223
10 | 16 | 2 | 0.07299565
10 | 16 | 3 | 0.07328904
10 | 16 | 4 | 0.07278418
10 | 16 | 5 | 0.07263266
10 | 16 | 6 | 0.07279254
10 | 16 | 8 | 0.0735517
10 | 16 | 9 | 0.07486304
10 | 16 | 10 | 0.07180734
10 | 16 | 11 | 0.07120939
10 | 16 | 12 | 0.07523354
10 | 16 | 13 | 0.07530394
10 | 16 | 15 | 0.07621113
10 | 16 | 16 | 0.07676201
10 | 16 | 17 | 0.07651754
10 | 16 | 18 | 0.07676012
10 | 16 | 19 | 0.07803096
10 | 16 | 22 | 0.0796344
10 | 16 | 23 | 0.07978275
10 | 16 | 24 | 0.08033116
10 | 16 | 25 | 0.08055056
10 | 16 | 26 | 0.08084907
10 | 16 | 29 | 0.08236761
10 | 16 | 30 | 0.08282575
10 | 16 | 31 | 0.08313756
10 | 16 | 32 | 0.08402113
10 | 16 | 33 | 0.08374564
10 | 16 | 36 | 0.08511765
10 | 16 | 37 | 0.08619198
10 | 16 | 38 | 0.08601411
10 | 16 | 39 | 0.08646976
10 | 16 | 40 | 0.08700571
10 | 16 | 43 | 0.08821005
10 | 16 | 44 | 0.08826561
10 | 16 | 45 | 0.08835726
10 | 16 | 46 | 0.08848981
10 | 16 | 47 | 0.08911259
10 | 16 | 50 | 0.08972062
10 | 16 | 51 | 0.08986958
10 | 16 | 52 | 0.09020403
10 | 16 | 53 | 0.09038132
10 | 16 | 54 | 0.09145368
10 | 16 | 57 | 0.09184714
10 | 16 | 58 | 0.09213172
10 | 16 | 59 | 0.09183102
10 | 16 | 60 | 0.09235848
10 | 16 | 61 | 0.09230241
10 | 16 | 64 | 0.09305875
10 | 16 | 65 | 0.09297541
10 | 16 | 66 | 0.09321578
10 | 16 | 67 | 0.09344341
10 | 16 | 68 | 0.09356398
10 | 16 | 71 | 0.09362874
10 | 16 | 72 | 0.09392361
10 | 16 | 73 | 0.08947896
10 | 16 | 74 | 0.09298359
10 | 16 | 75 | 0.09372295
10 | 16 | 78 | 0.08946373
10 | 16 | 79 | 0.09435138
10 | 16 | 80 | 0.09458648
10 | 16 | 81 | 0.09470767
10 | 16 | 82 | 0.09428903
10 | 16 | 85 | 0.09370284
10 | 16 | 86 | 0.09464218
10 | 16 | 87 | 0.09470505
10 | 16 | 88 | 0.09410077
10 | 16 | 89 | 0.09450658
10 | 18 | 1 | 0.0728353
10 | 18 | 2 | 0.07319519
10 | 18 | 3 | 0.07276182
10 | 18 | 4 | 0.07247082
10 | 18 | 5 | 0.07227613
10 | 18 | 6 | 0.07259446
10 | 18 | 8 | 0.07342885
10 | 18 | 9 | 0.07363626
10 | 18 | 10 | 0.07064928
10 | 18 | 11 | 0.07004186
10 | 18 | 12 | 0.07420874
10 | 18 | 13 | 0.0747148
10 | 18 | 15 | 0.07510591
10 | 18 | 16 | 0.07548766
10 | 18 | 17 | 0.07571557
10 | 18 | 18 | 0.07633986
10 | 18 | 19 | 0.07654881
10 | 18 | 22 | 0.0772433
10 | 18 | 23 | 0.0784189
10 | 18 | 24 | 0.07921563
10 | 18 | 25 | 0.07942178
10 | 18 | 26 | 0.07922544
10 | 18 | 29 | 0.08090509
10 | 18 | 30 | 0.0818255
10 | 18 | 31 | 0.08198091
10 | 18 | 32 | 0.08272498
10 | 18 | 33 | 0.08287369
10 | 18 | 36 | 0.08427984
10 | 18 | 37 | 0.08475554
10 | 18 | 38 | 0.08427924
10 | 18 | 39 | 0.08424636
10 | 18 | 40 | 0.08445288
10 | 18 | 43 | 0.08491686
10 | 18 | 44 | 0.0838991
10 | 18 | 45 | 0.08373325
10 | 18 | 46 | 0.08243824
10 | 18 | 47 | 0.08235746
10 | 18 | 50 | 0.08225282
10 | 18 | 51 | 0.07376947
10 | 18 | 52 | 0.0788976
10 | 18 | 53 | 0.04893366
10 | 18 | 54 | 0.05429724
10 | 18 | 57 | 0.01038239
10 | 18 | 58 | 0.004686302
10 | 18 | 59 | 0.003173916
10 | 18 | 60 | 0.001654038
10 | 18 | 61 | 0.001010401
10 | 18 | 64 | 0.001122589
10 | 18 | 65 | 0.001199412
10 | 18 | 66 | 0.0007825067
10 | 18 | 67 | 0.0009012755
10 | 18 | 68 | 0.0009408457
10 | 18 | 71 | 0.001062319
10 | 18 | 72 | 0.00093048
10 | 18 | 73 | 0.0003314899
10 | 18 | 74 | 0.0009719635
10 | 18 | 75 | 0.001178749
10 | 18 | 78 | 0.0004899367
10 | 18 | 79 | 0.001054508
10 | 18 | 80 | 0.001051157
10 | 18 | 81 | 0.001138458
10 | 18 | 82 | 0.001116534
10 | 18 | 85 | 0.001200861
10 | 18 | 86 | 0.001381139
10 | 18 | 87 | 0.001217337
10 | 18 | 88 | 0.001229108
10 | 18 | 89 | 0.001435635
10 | 20 | 1 | 0.07304892
10 | 20 | 2 | 0.07305214
10 | 20 | 3 | 0.07293833
10 | 20 | 4 | 0.07316751
10 | 20 | 5 | 0.07325167
10 | 20 | 6 | 0.0736237
10 | 20 | 8 | 0.07315265
10 | 20 | 9 | 0.07388205
10 | 20 | 10 | 0.06988892
10 | 20 | 11 | 0.07000503
10 | 20 | 12 | 0.0742258
10 | 20 | 13 | 0.0745307
10 | 20 | 15 | 0.07535396
10 | 20 | 16 | 0.07554272
10 | 20 | 17 | 0.07541634
10 | 20 | 18 | 0.07598395
10 | 20 | 19 | 0.07695497
10 | 20 | 22 | 0.07724165
10 | 20 | 23 | 0.07730334
10 | 20 | 24 | 0.07746523
10 | 20 | 25 | 0.07662012
10 | 20 | 26 | 0.07471067
10 | 20 | 29 | 0.007427676
10 | 20 | 30 | 0.002230438
10 | 20 | 31 | 0.001142145
10 | 20 | 32 | 0.0009112253
10 | 20 | 33 | 0.0009921933
10 | 20 | 36 | 0.0009798816
10 | 20 | 37 | 0.001078926
10 | 20 | 38 | 0.000923602
10 | 20 | 39 | 0.001195396
10 | 20 | 40 | 0.001244774
10 | 20 | 43 | 0.0009053302
10 | 20 | 44 | 0.001203688
10 | 20 | 45 | 0.000988659
10 | 20 | 46 | 0.0009823981
10 | 20 | 47 | 0.001163265
10 | 20 | 50 | 0.0008955235
10 | 20 | 51 | 0.0009947093
10 | 20 | 52 | 0.0009833063
10 | 20 | 53 | 0.001050897
10 | 20 | 54 | 0.00117285
10 | 20 | 57 | 0.001058847
10 | 20 | 58 | 0.0009144067
10 | 20 | 59 | 0.0007871174084
10 | 20 | 60 | 0.0008491511
10 | 20 | 61 | 0.001305833
10 | 20 | 64 | 0.001052335
10 | 20 | 65 | 0.001061321
10 | 20 | 66 | 0.0009019967
10 | 20 | 67 | 0.0009665889
10 | 20 | 68 | 0.001082905
10 | 20 | 71 | 0.001217111
10 | 20 | 72 | 0.001133931
10 | 20 | 73 | 0.0004965657
10 | 20 | 74 | 0.001168942
10 | 20 | 75 | 0.001292847
10 | 20 | 78 | 0.0004558067
10 | 20 | 79 | 0.001210879
10 | 20 | 80 | 0.000991258
10 | 20 | 81 | 0.001315805
10 | 20 | 82 | 0.001267157
10 | 20 | 85 | 0.001273093
10 | 20 | 86 | 0.001178754
10 | 20 | 87 | 0.001245129
10 | 20 | 88 | 0.00130485
10 | 20 | 89 | 0.001338028
10 | 23 | 1 | 0.07285966
10 | 23 | 2 | 0.07302247
10 | 23 | 3 | 0.07363434
10 | 23 | 4 | 0.07355875
10 | 23 | 5 | 0.0735874
10 | 23 | 6 | 0.0735336
10 | 23 | 8 | 0.07336339
10 | 23 | 9 | 0.06796793
10 | 23 | 10 | 0.01129578
10 | 23 | 11 | 0.0006786629
10 | 23 | 12 | 0.0008801525
10 | 23 | 13 | 0.0008317134
10 | 23 | 15 | 0.0008248164
10 | 23 | 16 | 0.0009897932
10 | 23 | 17 | 0.0007233338
10 | 23 | 18 | 0.001653219
10 | 23 | 19 | 0.0009793242
10 | 23 | 22 | 0.0009319646
10 | 23 | 23 | 0.000970037
10 | 23 | 24 | 0.0008691402
10 | 23 | 25 | 0.001010706
10 | 23 | 26 | 0.0009012322
10 | 23 | 29 | 0.0008632019
10 | 23 | 30 | 0.0009636787
10 | 23 | 31 | 0.001260826
10 | 23 | 32 | 0.00101563
10 | 23 | 33 | 0.000904903
10 | 23 | 36 | 0.0009107334
10 | 23 | 37 | 0.001078926
10 | 23 | 38 | 0.00100076
10 | 23 | 39 | 0.0009189645
10 | 23 | 40 | 0.0007355502
10 | 23 | 43 | 0.001094811
10 | 23 | 44 | 0.0006802977
10 | 23 | 45 | 0.001008743
10 | 23 | 46 | 0.0008854459
10 | 23 | 47 | 0.001095256
10 | 23 | 50 | 0.0009538372
10 | 23 | 51 | 0.001093256
10 | 23 | 52 | 0.00104771
10 | 23 | 53 | 0.001007777
10 | 23 | 54 | 0.001232653
10 | 23 | 57 | 0.000995405
10 | 23 | 58 | 0.0009541982
10 | 23 | 59 | 0.0008881508
10 | 23 | 60 | 0.0008684729
10 | 23 | 61 | 0.001155333
10 | 23 | 64 | 0.001099432
10 | 23 | 65 | 0.001021344
10 | 23 | 66 | 0.001001561
10 | 23 | 67 | 0.0007768782
10 | 23 | 68 | 0.0009956516
10 | 23 | 71 | 0.001103351
10 | 23 | 72 | 0.0009237858
10 | 23 | 73 | 0.0006466404
10 | 23 | 74 | 0.001026475
10 | 23 | 75 | 0.001339531
10 | 23 | 78 | 0.0003662185
10 | 23 | 79 | 0.001217001
10 | 23 | 80 | 0.00111694
10 | 23 | 81 | 0.001134058
10 | 23 | 82 | 0.001225458
10 | 23 | 85 | 0.001295455
10 | 23 | 86 | 0.001198892
10 | 23 | 87 | 0.001058594
10 | 23 | 88 | 0.001105927
10 | 23 | 89 | 0.001465292

## info
fluid_id | ROA | adensante | dens_susp (g/cm³) | dens_solids (g/cm³) | teor_solids (fração) | dp_medio D50 (μm) | m (reologia) | n (reologia) | tempo (dia) | altura(cm)
5 | 0 | 1 | 1.17 | 2.311 | 0.127 | 25.16 | 1.344 | 0.397
6 | 0 | 1 | 1.369 | 3.2009 | 0.169 | 23.34 | 2.57 | 0.38
7 | 0 | 1 | 1.582 | 3.669 | 0.246 | 26.99 | 4.964 | 0.294
8 | 0 | 1 | 1.75 | 3.9547 | 0.31 | 24.56 | 8.683 | 0.201
9 | 1.5 | 1 | 1.479 | 3.555 | 0.0928 | 23.94 | 2.476 | 0.472
10 | 1.5 | 1 | 1.238 | 2.792 | 0.0727 | 24.35 | 1.214 | 0.452